## concrete
Samples | Total Density | cement | slag | ash | water | superplastic | coarseagg | fineagg | age | strength
Units | kg/m3 | kg/m3 | kg/m3 | kg/m3 | kg/m3 | kg/m3 | kg/m3 | kg/m3 | days | MPa
Average | 2343.523 | 281.1679 | 73.89583 | 54.18835 | 181.5673 | 6.20466 | 972.9189 | 773.5805 | 45.66214 | 35.81796
Maximum | 2551 | 540 | 359.4 | 200.1 | 247 | 32.2 | 1145 | 992.6 | 365 | 82.6
Minimum | 2194.6 | 102 | 0 | 0 | 121.8 | 0 | 801 | 594 | 1 | 2.33
503 | 2438 | 500 | 0 | 0 | 200 | 0 | 1125 | 613 | 1 | 12.64
832 | 2300 | 385 | 0 | 0 | 186 | 0 | 966 | 763 | 1 | 6.27
12 | 2284.6 | 173 | 116 | 0 | 192 | 0 | 946.8 | 856.8 | 3 | 6.94
19 | 2380 | 190.7 | 0 | 125.4 | 162.1 | 7.8 | 1090 | 804 | 3 | 15.04
21 | 2334.9 | 229.7 | 0 | 118.2 | 195.2 | 6.1 | 1028.1 | 757.6 | 3 | 13.36
50 | 2440.5 | 425 | 106.3 | 0 | 153.5 | 16.5 | 852.1 | 887.1 | 3 | 33.4
61 | 2364 | 178 | 129.8 | 118.6 | 179.9 | 3.6 | 1007.3 | 746.8 | 3 | 20.73
62 | 2330.1 | 233.8 | 0 | 94.6 | 197.9 | 4.6 | 947 | 852.2 | 3 | 10.38
71 | 2296.6 | 200 | 133 | 0 | 192 | 0 | 965.4 | 806.2 | 3 | 11.41
73 | 2433.5 | 388.6 | 97.1 | 0 | 157.9 | 12.1 | 852.1 | 925.7 | 3 | 28.1
78 | 2361.2 | 165 | 128.5 | 132.1 | 175.1 | 8.1 | 1005.8 | 746.6 | 3 | 19.42
79 | 2417.7 | 218.2 | 54.6 | 123.8 | 140.8 | 11.9 | 1075.7 | 792.7 | 3 | 27.42
89 | 2428.6 | 362.6 | 189 | 0 | 164.9 | 11.6 | 944.7 | 755.8 | 3 | 35.3
90 | 2397 | 275.1 | 0 | 121.4 | 159.5 | 9.9 | 1053.6 | 777.5 | 3 | 23.8
95 | 2269.2 | 183.9 | 122.6 | 0 | 203.5 | 0 | 959.2 | 800 | 3 | 4.9
105 | 2366.3 | 251.4 | 0 | 118.3 | 192.9 | 5.8 | 1043.6 | 754.3 | 3 | 11.98
116 | 2317.9 | 192 | 288 | 0 | 192 | 0 | 929.8 | 716.1 | 3 | 12.79
135 | 2285 | 339 | 0 | 0 | 197 | 0 | 968 | 781 | 3 | 13.22
139 | 2291.6 | 133 | 200 | 0 | 192 | 0 | 927.4 | 839.2 | 3 | 6.88
173 | 2356.6 | 212.1 | 0 | 121.6 | 180.3 | 5.7 | 1057.6 | 779.3 | 3 | 12.47
177 | 2336.4 | 230 | 0 | 118.3 | 195.5 | 4.6 | 1029.4 | 758.6 | 3 | 10.03
178 | 2447.3 | 389.9 | 189 | 0 | 145.9 | 22 | 944.7 | 755.8 | 3 | 40.6
185 | 2304.7 | 202 | 11 | 141 | 206 | 1.7 | 942 | 801 | 3 | 9.85
214 | 2388.5 | 212 | 0 | 124.8 | 159 | 7.8 | 1085.4 | 799.5 | 3 | 19.52
219 | 2300 | 385 | 0 | 0 | 186 | 0 | 966 | 763 | 3 | 14.7
220 | 2359 | 181.4 | 0 | 167 | 169.6 | 7.6 | 1055.6 | 777.8 | 3 | 13.62
222 | 2426.9 | 359 | 19 | 141 | 154 | 10.9 | 942 | 801 | 3 | 23.64
231 | 2261.4 | 108.3 | 162.4 | 0 | 203.5 | 0 | 938.2 | 849 | 3 | 2.33
232 | 2350.7 | 214.9 | 53.8 | 121.9 | 155.6 | 9.6 | 1014.3 | 780.6 | 3 | 18.02
236 | 2283 | 236 | 0 | 0 | 194 | 0 | 968 | 885 | 3 | 6.47
237 | 2376.1 | 213.7 | 98.1 | 24.5 | 181.7 | 6.9 | 1065.8 | 785.4 | 3 | 18
238 | 2292.2 | 250.2 | 166.8 | 0 | 203.5 | 0 | 977.6 | 694.1 | 3 | 9.73
247 | 2268.3 | 122.6 | 183.9 | 0 | 203.5 | 0 | 958.2 | 800.1 | 3 | 3.32
260 | 2417.4 | 475 | 118.8 | 0 | 181.1 | 8.9 | 852.1 | 781.5 | 3 | 37.8
266 | 2298.8 | 333 | 0 | 0 | 192 | 0 | 931.2 | 842.6 | 3 | 15.62
279 | 2440.5 | 425 | 106.3 | 0 | 153.5 | 16.5 | 852.1 | 887.1 | 3 | 33.4
281 | 2451 | 540 | 0 | 0 | 173 | 0 | 1125 | 613 | 3 | 41.64
299 | 2440.5 | 425 | 106.3 | 0 | 153.5 | 16.5 | 852.1 | 887.1 | 3 | 33.4
300 | 2326.9 | 198.6 | 132.4 | 0 | 192 | 0 | 978.4 | 825.5 | 3 | 9.13
323 | 2426.2 | 374 | 189.2 | 0 | 170.1 | 10.1 | 926.1 | 756.7 | 3 | 34.4
333 | 2367.7 | 182 | 45.2 | 122 | 170.2 | 8.2 | 1059.4 | 780.7 | 3 | 7.32
335 | 2403.2 | 323.7 | 282.8 | 0 | 183.8 | 10.3 | 942.7 | 659.9 | 3 | 28.3
352 | 2381.8 | 213.5 | 0 | 174.2 | 154.6 | 11.7 | 1052.3 | 775.5 | 3 | 17.37
358 | 2394.9 | 139.6 | 209.4 | 0 | 192 | 0 | 1047 | 806.9 | 3 | 8.06
376 | 2277.1 | 141.3 | 212 | 0 | 203.5 | 0 | 971.8 | 748.5 | 3 | 4.83
395 | 2368.1 | 173.5 | 50.1 | 173.5 | 164.8 | 6.5 | 1006.2 | 793.5 | 3 | 23.08
401 | 2428.6 | 362.6 | 189 | 0 | 164.9 | 11.6 | 944.7 | 755.8 | 3 | 35.3
408 | 2276 | 102 | 153 | 0 | 192 | 0 | 887 | 942 | 3 | 4.57
414 | 2349.1 | 166.1 | 0 | 163.3 | 176.5 | 4.5 | 1058.6 | 780.1 | 3 | 10.76
421 | 2428.6 | 362.6 | 189 | 0 | 164.9 | 11.6 | 944.7 | 755.8 | 3 | 35.3
423 | 2356.7 | 250 | 0 | 95.7 | 187.4 | 5.5 | 956.9 | 861.2 | 3 | 13.82
428 | 2350.1 | 251.4 | 0 | 118.3 | 188.5 | 5.8 | 1028.4 | 757.7 | 3 | 17.22
430 | 2288.7 | 166.8 | 250.2 | 0 | 203.5 | 0 | 975.6 | 692.6 | 3 | 6.9
431 | 2362.9 | 173.8 | 93.4 | 159.9 | 172.3 | 9.7 | 1007.2 | 746.6 | 3 | 15.82
440 | 2281.8 | 255 | 0 | 0 | 192 | 0 | 889.8 | 945 | 3 | 8.2
467 | 2405.9 | 439 | 177 | 0 | 186 | 11.1 | 884.9 | 707.9 | 3 | 39.3
471 | 2380.6 | 194.7 | 0 | 100.5 | 165.6 | 7.5 | 1006.4 | 905.9 | 3 | 12.45
484 | 2426.9 | 359 | 19 | 141 | 154 | 10.9 | 942 | 801 | 3 | 25.12
495 | 2415.6 | 277.2 | 97.8 | 24.5 | 160.7 | 11.2 | 1061.7 | 782.5 | 3 | 30.45
496 | 2392.3 | 212.5 | 0 | 100.4 | 159.3 | 8.7 | 1007.8 | 903.6 | 3 | 13.54
505 | 2463.5 | 375 | 93.8 | 0 | 126.6 | 23.4 | 852.1 | 992.6 | 3 | 29
511 | 2433.8 | 318.8 | 212.5 | 0 | 155.7 | 14.3 | 852.1 | 880.4 | 3 | 25.2
516 | 2369 | 231.8 | 0 | 121.6 | 174 | 6.7 | 1056.4 | 778.5 | 3 | 15.44
521 | 2329 | 480 | 0 | 0 | 192 | 0 | 936 | 721 | 3 | 24.39
527 | 2438 | 500 | 0 | 0 | 200 | 0 | 1125 | 613 | 3 | 26.06
532 | 2311.2 | 393 | 0 | 0 | 192 | 0 | 940.6 | 785.6 | 3 | 19.2
536 | 2322.8 | 238.1 | 0 | 94.1 | 186.7 | 7 | 949.9 | 847 | 3 | 19.93
543 | 2280.2 | 212 | 141.3 | 0 | 203.5 | 0 | 973.4 | 750 | 3 | 6.81
551 | 2282.7 | 116 | 173 | 0 | 192 | 0 | 909.8 | 891.9 | 3 | 6.28
559 | 2390.4 | 212.6 | 0 | 100.4 | 159.4 | 10.4 | 1003.8 | 903.8 | 3 | 13.33
569 | 2350.7 | 251.4 | 0 | 118.3 | 188.5 | 6.4 | 1028.4 | 757.7 | 3 | 13.12
588 | 2340.2 | 168 | 42.1 | 163.8 | 121.8 | 5.7 | 1058.7 | 780.1 | 3 | 7.75
596 | 2326 | 331 | 0 | 0 | 192 | 0 | 978 | 825 | 3 | 13.52
601 | 2292 | 277 | 0 | 0 | 191 | 0 | 968 | 856 | 3 | 11.36
607 | 2308.7 | 305.3 | 203.5 | 0 | 203.5 | 0 | 965.4 | 631 | 3 | 14.14
613 | 2283 | 393 | 0 | 0 | 192 | 0 | 940 | 758 | 3 | 19.11
622 | 2358.7 | 167 | 75.4 | 167 | 164 | 7.9 | 1007.3 | 770.1 | 3 | 15.52
628 | 2454.9 | 387 | 20 | 94 | 157 | 13.9 | 938 | 845 | 3 | 25.51
632 | 2401.6 | 446 | 24 | 79 | 162 | 11.6 | 967 | 712 | 3 | 35.36
634 | 2344 | 310 | 0 | 0 | 192 | 0 | 1012 | 830 | 3 | 11.85
642 | 2369 | 331 | 0 | 0 | 192 | 0 | 1025 | 821 | 3 | 14.31
650 | 2320.4 | 480 | 0 | 0 | 192 | 0 | 936.2 | 712.2 | 3 | 24.4
651 | 2348.9 | 250 | 0 | 95.7 | 191.8 | 5.3 | 948.9 | 857.2 | 3 | 8.49
656 | 2280 | 307 | 0 | 0 | 193 | 0 | 968 | 812 | 3 | 12.54
658 | 2414.9 | 246.8 | 0 | 125.1 | 143.3 | 12 | 1086.8 | 800.9 | 3 | 23.52
668 | 2283 | 254 | 0 | 0 | 198 | 0 | 968 | 863 | 3 | 9.31
671 | 2396.4 | 277.1 | 0 | 97.4 | 160.6 | 11.8 | 973.9 | 875.6 | 3 | 23.14
672 | 2289.5 | 289 | 0 | 0 | 192 | 0 | 913.2 | 895.3 | 3 | 11.65
679 | 2267.5 | 284 | 15 | 141 | 179 | 5.5 | 842 | 801 | 3 | 13.4
680 | 2394.9 | 349 | 0 | 0 | 192 | 0 | 1047 | 806.9 | 3 | 15.05
684 | 2372.7 | 194.7 | 0 | 100.5 | 170.2 | 7.5 | 998 | 901.8 | 3 | 12.18
694 | 2356.5 | 376 | 0 | 0 | 214.6 | 0 | 1003.5 | 762.4 | 3 | 16.28
696 | 2323.6 | 310 | 0 | 0 | 192 | 0 | 971 | 850.6 | 3 | 9.87
704 | 2394 | 349 | 0 | 0 | 192 | 0 | 1047 | 806 | 3 | 14.99
705 | 2301.6 | 157 | 236 | 0 | 192 | 0 | 935.4 | 781.2 | 3 | 9.69
718 | 2381.5 | 168.9 | 42.2 | 124.3 | 158.3 | 10.8 | 1080.8 | 796.2 | 3 | 7.4
720 | 2388.4 | 252.3 | 0 | 98.8 | 146.3 | 14.2 | 987.8 | 889 | 3 | 21.78
732 | 2378 | 190.3 | 0 | 125.2 | 161.9 | 9.9 | 1088.1 | 802.6 | 3 | 9.45
757 | 2374.1 | 213.5 | 0 | 174.2 | 159.2 | 11.7 | 1043.6 | 771.9 | 3 | 15.61
763 | 2455.3 | 387 | 20 | 94 | 157 | 14.3 | 938 | 845 | 3 | 22.75
764 | 2452 | 525 | 0 | 0 | 189 | 0 | 1125 | 613 | 3 | 33.8
784 | 2278.1 | 153 | 102 | 0 | 192 | 0 | 888 | 943.1 | 3 | 4.78
787 | 2401.6 | 446 | 24 | 79 | 162 | 11.6 | 967 | 712 | 3 | 23.35
796 | 2376.3 | 213.8 | 98.1 | 24.5 | 181.7 | 6.7 | 1066 | 785.5 | 3 | 13.18
799 | 2350.3 | 222.4 | 0 | 96.7 | 189.3 | 4.5 | 967.1 | 870.3 | 3 | 11.58
805 | 2326.9 | 424 | 22 | 132 | 168 | 8.9 | 822 | 750 | 3 | 32.11
814 | 2383.3 | 213.7 | 0 | 174.7 | 154.8 | 10.2 | 1053.5 | 776.4 | 3 | 17.57
842 | 2418.3 | 313.3 | 262.2 | 0 | 175.5 | 8.6 | 1046.9 | 611.8 | 3 | 28.8
845 | 2411.8 | 337.9 | 189 | 0 | 174.9 | 9.5 | 944.7 | 755.8 | 3 | 24.1
847 | 2365.9 | 491 | 26 | 123 | 201 | 3.9 | 822 | 699 | 3 | 29.55
848 | 2378.9 | 165 | 0 | 143.6 | 163.8 | 0 | 1005.6 | 900.9 | 3 | 14.4
850 | 2406 | 349 | 0 | 0 | 192 | 0 | 1056 | 809 | 3 | 15.87
852 | 2395.6 | 249.1 | 0 | 98.8 | 158.1 | 12.8 | 987.8 | 889 | 3 | 15.36
855 | 2452.6 | 387 | 20 | 94 | 157 | 11.6 | 938 | 845 | 3 | 34.77
856 | 2441 | 425 | 106.3 | 0 | 151.4 | 18.6 | 936 | 803.7 | 3 | 36.3
869 | 2382 | 172.4 | 13.6 | 172.4 | 156.8 | 4.1 | 1006.3 | 856.4 | 3 | 21.29
875 | 2454.2 | 401.8 | 94.7 | 0 | 147.4 | 11.4 | 946.8 | 852.1 | 3 | 41.1
880 | 2390.3 | 290.4 | 0 | 96.2 | 168.1 | 9.4 | 961.2 | 865 | 3 | 22.5
898 | 2451.4 | 286.3 | 200.9 | 0 | 144.7 | 11.2 | 1004.6 | 803.7 | 3 | 24.4
909 | 2439.8 | 379.5 | 151.2 | 0 | 153.9 | 15.9 | 1134.3 | 605 | 3 | 28.6
911 | 2227 | 331 | 0 | 0 | 192 | 0 | 879 | 825 | 3 | 13.52
926 | 2386 | 295.7 | 0 | 95.6 | 171.5 | 8.9 | 955.1 | 859.2 | 3 | 22.95
944 | 2428.6 | 362.6 | 189 | 0 | 164.9 | 11.6 | 944.7 | 755.8 | 3 | 35.3
956 | 2448.8 | 469 | 117.2 | 0 | 137.8 | 32.2 | 852.1 | 840.5 | 3 | 40.2
961 | 2416 | 251.8 | 0 | 99.9 | 146.1 | 12.4 | 1006 | 899.8 | 3 | 21.02
962 | 2386.4 | 218.9 | 0 | 124.1 | 158.5 | 11.3 | 1078.7 | 794.9 | 3 | 15.34
969 | 2306.7 | 236 | 157 | 0 | 192 | 0 | 972.6 | 749.1 | 3 | 13.57
973 | 2362.1 | 167.4 | 129.9 | 128.6 | 175.5 | 7.8 | 1006.3 | 746.6 | 3 | 14.94
974 | 2434.9 | 491 | 26 | 123 | 210 | 3.9 | 882 | 699 | 3 | 25.61
984 | 2396.5 | 424 | 22 | 132 | 178 | 8.5 | 882 | 750 | 3 | 32.01
994 | 2401.6 | 446 | 24 | 79 | 162 | 11.6 | 967 | 712 | 3 | 25.02
1008 | 2321.8 | 288 | 192 | 0 | 192 | 0 | 932 | 717.8 | 3 | 16.11
1011 | 2369.9 | 190.3 | 0 | 125.2 | 166.6 | 9.9 | 1079 | 798.9 | 3 | 12.55
1022 | 2305.7 | 203.5 | 305.3 | 0 | 203.5 | 0 | 963.4 | 630 | 3 | 9.56
1025 | 2375.3 | 297.2 | 0 | 117.5 | 174.8 | 9.5 | 1022.8 | 753.5 | 3 | 21.91
1027 | 2447.1 | 531.3 | 0 | 0 | 141.8 | 28.2 | 852.1 | 893.7 | 3 | 41.3
7 | 2288.7 | 166.8 | 250.2 | 0 | 203.5 | 0 | 975.6 | 692.6 | 7 | 15.75
14 | 2229 | 237.5 | 237.5 | 0 | 228 | 0 | 932 | 594 | 7 | 26.26
22 | 2385.9 | 228 | 342.1 | 0 | 185.7 | 0 | 955.8 | 674.3 | 7 | 21.92
23 | 2306.7 | 236 | 157 | 0 | 192 | 0 | 972.6 | 749.1 | 7 | 20.42
39 | 2355 | 325 | 0 | 0 | 184 | 0 | 1063 | 783 | 7 | 17.54
47 | 2371.9 | 193.5 | 290.2 | 0 | 185.7 | 0 | 998.2 | 704.3 | 7 | 17.2
56 | 2356 | 350 | 0 | 0 | 186 | 0 | 1050 | 770 | 7 | 20.28
58 | 2320.4 | 480 | 0 | 0 | 192 | 0 | 936.2 | 712.2 | 7 | 34.57
70 | 2403.2 | 323.7 | 282.8 | 0 | 183.8 | 10.3 | 942.7 | 659.9 | 7 | 49.8
77 | 2267.5 | 284 | 15 | 141 | 179 | 5.5 | 842 | 801 | 7 | 24.13
91 | 2394.9 | 139.6 | 209.4 | 0 | 192 | 0 | 1047 | 806.9 | 7 | 14.59
92 | 2428.6 | 362.6 | 189 | 0 | 164.9 | 11.6 | 944.7 | 755.8 | 7 | 55.9
98 | 2433.8 | 318.8 | 212.5 | 0 | 155.7 | 14.3 | 852.1 | 880.4 | 7 | 33.4
108 | 2345 | 281 | 0 | 0 | 186 | 0 | 1104 | 774 | 7 | 14.5
112 | 2332 | 238 | 0 | 0 | 186 | 0 | 1119 | 789 | 7 | 12.05
121 | 2326 | 331 | 0 | 0 | 192 | 0 | 978 | 825 | 7 | 16.26
128 | 2371.9 | 290.2 | 193.5 | 0 | 185.7 | 0 | 998.2 | 704.3 | 7 | 21.86
133 | 2282 | 236 | 0 | 0 | 193 | 0 | 968 | 885 | 7 | 9.99
144 | 2418.3 | 313.3 | 262.2 | 0 | 175.5 | 8.6 | 1046.9 | 611.8 | 7 | 42.8
147 | 2438 | 500 | 0 | 0 | 200 | 0 | 1125 | 613 | 7 | 33.21
155 | 2333 | 252 | 0 | 0 | 186 | 0 | 1111 | 784 | 7 | 11.47
163 | 2394 | 349 | 0 | 0 | 192 | 0 | 1047 | 806 | 7 | 18.13
166 | 2362.4 | 255.5 | 170.3 | 0 | 185.7 | 0 | 1026.6 | 724.3 | 7 | 17.24
180 | 2338 | 296 | 0 | 0 | 192 | 0 | 1085 | 765 | 7 | 14.2
184 | 2276 | 102 | 153 | 0 | 192 | 0 | 887 | 942 | 7 | 7.68
188 | 2332 | 252 | 0 | 0 | 185 | 0 | 1111 | 784 | 7 | 13.71
203 | 2357.6 | 397 | 0 | 0 | 185.7 | 0 | 1040.6 | 734.3 | 7 | 25.45
212 | 2336.5 | 424 | 22 | 132 | 178 | 8.5 | 822 | 750 | 7 | 39
218 | 2360.4 | 203.5 | 135.7 | 0 | 185.7 | 0 | 1076.2 | 759.3 | 7 | 11.96
224 | 2354 | 382 | 0 | 0 | 186 | 0 | 1047 | 739 | 7 | 24
235 | 2460 | 522 | 0 | 0 | 146 | 0 | 896 | 896 | 7 | 50.51
262 | 2344 | 310 | 0 | 0 | 192 | 0 | 1012 | 830 | 7 | 17.24
269 | 2291.6 | 133 | 200 | 0 | 192 | 0 | 927.4 | 839.2 | 7 | 13.66
288 | 2367.1 | 181.9 | 272.8 | 0 | 185.7 | 0 | 1012.4 | 714.3 | 7 | 12.37
301 | 2365.9 | 491 | 26 | 123 | 201 | 3.9 | 822 | 699 | 7 | 37.92
304 | 2454.9 | 387 | 20 | 94 | 157 | 13.9 | 938 | 845 | 7 | 45.9
315 | 2318 | 295 | 0 | 0 | 185 | 0 | 1069 | 769 | 7 | 14.8
329 | 2301.6 | 157 | 236 | 0 | 192 | 0 | 935.4 | 781.2 | 7 | 16.89
355 | 2360.4 | 135.7 | 203.5 | 0 | 185.7 | 0 | 1076.2 | 759.3 | 7 | 7.51
363 | 2352 | 225 | 0 | 0 | 181 | 0 | 1113 | 833 | 7 | 11.17
383 | 2406 | 349 | 0 | 0 | 192 | 0 | 1056 | 809 | 7 | 9.01
389 | 2357.6 | 238.2 | 158.8 | 0 | 185.7 | 0 | 1040.6 | 734.3 | 7 | 15.69
392 | 2262.4 | 170.3 | 155.5 | 0 | 185.7 | 0 | 1026.6 | 724.3 | 7 | 10.73
393 | 2440.5 | 425 | 106.3 | 0 | 153.5 | 16.5 | 852.1 | 887.1 | 7 | 49.2
425 | 2311.2 | 393 | 0 | 0 | 192 | 0 | 940.6 | 785.6 | 7 | 27.74
443 | 2426.9 | 359 | 19 | 141 | 154 | 10.9 | 942 | 801 | 7 | 35.75
448 | 2463.5 | 375 | 93.8 | 0 | 126.6 | 23.4 | 852.1 | 992.6 | 7 | 45.7
455 | 2348.4 | 339.2 | 0 | 0 | 185.7 | 0 | 1069.2 | 754.3 | 7 | 21.18
456 | 2451.4 | 286.3 | 200.9 | 0 | 144.7 | 11.2 | 1004.6 | 803.7 | 7 | 38
476 | 2463 | 382 | 0 | 0 | 186 | 0 | 1111 | 784 | 7 | 11.47
491 | 2434.9 | 491 | 26 | 123 | 210 | 3.9 | 882 | 699 | 7 | 33.49
504 | 2428.6 | 362.6 | 189 | 0 | 164.9 | 11.6 | 944.7 | 755.8 | 7 | 22.9
506 | 2353 | 382 | 0 | 0 | 185 | 0 | 1047 | 739 | 7 | 24
510 | 2278.1 | 153 | 102 | 0 | 192 | 0 | 888 | 943.1 | 7 | 8.37
517 | 2305.7 | 203.5 | 305.3 | 0 | 203.5 | 0 | 963.4 | 630 | 7 | 19.54
524 | 2456 | 381.4 | 0 | 0 | 185.7 | 0 | 1104.6 | 784.3 | 7 | 14.54
539 | 2447.1 | 531.3 | 0 | 0 | 141.8 | 28.2 | 852.1 | 893.7 | 7 | 46.9
544 | 2426.2 | 374 | 189.2 | 0 | 170.1 | 10.1 | 926.1 | 756.7 | 7 | 46.2
548 | 2280.2 | 212 | 141.3 | 0 | 203.5 | 0 | 973.4 | 750 | 7 | 15.03
549 | 2367.1 | 272.8 | 181.9 | 0 | 185.7 | 0 | 1012.4 | 714.3 | 7 | 19.77
554 | 2439.8 | 379.5 | 151.2 | 0 | 153.9 | 15.9 | 1134.3 | 605 | 7 | 47.1
563 | 2452 | 525 | 0 | 0 | 189 | 0 | 1125 | 613 | 7 | 42.42
577 | 2428.6 | 362.6 | 189 | 0 | 164.9 | 11.6 | 944.7 | 755.8 | 7 | 55.9
593 | 2331.9 | 238.1 | 0 | 0 | 185.7 | 0 | 1118.8 | 789.3 | 7 | 10.34
604 | 2378.8 | 210.7 | 316.1 | 0 | 185.7 | 0 | 977 | 689.3 | 7 | 21.82
610 | 2229 | 475 | 0 | 0 | 228 | 0 | 932 | 594 | 7 | 38.6
612 | 2405.9 | 439 | 177 | 0 | 186 | 11.1 | 884.9 | 707.9 | 7 | 56.1
618 | 2342.2 | 295.8 | 0 | 0 | 185.7 | 0 | 1091.4 | 769.3 | 7 | 14.84
629 | 2341 | 296 | 0 | 0 | 186 | 0 | 1090 | 769 | 7 | 18.91
637 | 2354 | 275 | 0 | 0 | 183 | 0 | 1088 | 808 | 7 | 14.2
639 | 2343.7 | 186.2 | 124.1 | 0 | 185.7 | 0 | 1083.4 | 764.3 | 7 | 8
640 | 2401.6 | 446 | 24 | 79 | 162 | 11.6 | 967 | 712 | 7 | 39.3
641 | 2454.2 | 401.8 | 94.7 | 0 | 147.4 | 11.4 | 946.8 | 852.1 | 7 | 54.1
660 | 2352 | 250 | 0 | 0 | 182 | 0 | 1100 | 820 | 7 | 12.73
664 | 2455.3 | 387 | 20 | 94 | 157 | 14.3 | 938 | 845 | 7 | 36.84
665 | 2284.6 | 173 | 116 | 0 | 192 | 0 | 946.8 | 856.8 | 7 | 11.39
674 | 2350 | 200 | 0 | 0 | 180 | 0 | 1125 | 845 | 7 | 7.84
677 | 2441 | 425 | 106.3 | 0 | 151.4 | 18.6 | 936 | 803.7 | 7 | 46.8
683 | 2304.7 | 202 | 11 | 141 | 206 | 1.7 | 942 | 801 | 7 | 15.07
692 | 2229 | 380 | 95 | 0 | 228 | 0 | 932 | 594 | 7 | 32.82
699 | 2334.1 | 252.5 | 0 | 0 | 185.7 | 0 | 1111.6 | 784.3 | 7 | 11.48
702 | 2357.6 | 158.8 | 238.2 | 0 | 185.7 | 0 | 1040.6 | 734.3 | 7 | 9.62
706 | 2268.3 | 122.6 | 183.9 | 0 | 203.5 | 0 | 958.2 | 800.1 | 7 | 10.35
719 | 2347 | 339 | 0 | 0 | 185 | 0 | 1069 | 754 | 7 | 21.16
728 | 2281.8 | 255 | 0 | 0 | 192 | 0 | 889.8 | 945 | 7 | 10.22
729 | 2353 | 220.8 | 147.2 | 0 | 185.7 | 0 | 1055 | 744.3 | 7 | 13.09
736 | 2289.5 | 289 | 0 | 0 | 192 | 0 | 913.2 | 895.3 | 7 | 14.6
745 | 2448.8 | 469 | 117.2 | 0 | 137.8 | 32.2 | 852.1 | 840.5 | 7 | 54.9
748 | 2292.2 | 250.2 | 166.8 | 0 | 203.5 | 0 | 977.6 | 694.1 | 7 | 19.35
750 | 2317.9 | 192 | 288 | 0 | 192 | 0 | 929.8 | 716.1 | 7 | 21.48
754 | 2401.6 | 446 | 24 | 79 | 162 | 11.6 | 967 | 712 | 7 | 38.02
774 | 2357 | 400 | 0 | 0 | 187 | 0 | 1025 | 745 | 7 | 30.14
791 | 2229 | 427.5 | 47.5 | 0 | 228 | 0 | 932 | 594 | 7 | 35.08
793 | 2298.8 | 333 | 0 | 0 | 192 | 0 | 931.2 | 842.6 | 7 | 23.4
794 | 2285 | 339 | 0 | 0 | 197 | 0 | 968 | 781 | 7 | 20.97
798 | 2326.9 | 198.6 | 132.4 | 0 | 192 | 0 | 978.4 | 825.5 | 7 | 14.64
801 | 2357 | 375 | 0 | 0 | 186 | 0 | 1038 | 758 | 7 | 26.06
806 | 2426.9 | 359 | 19 | 141 | 154 | 10.9 | 942 | 801 | 7 | 38.61
809 | 2401.6 | 446 | 24 | 79 | 162 | 11.6 | 967 | 712 | 7 | 52.01
810 | 2261.4 | 108.3 | 162.4 | 0 | 203.5 | 0 | 938.2 | 849 | 7 | 7.72
812 | 2447.3 | 389.9 | 189 | 0 | 145.9 | 22 | 944.7 | 755.8 | 7 | 59.09
823 | 2355.3 | 382.5 | 0 | 0 | 185.7 | 0 | 1047.8 | 739.3 | 7 | 24.07
831 | 2440.5 | 425 | 106.3 | 0 | 153.5 | 16.5 | 852.1 | 887.1 | 7 | 49.2
840 | 2411.8 | 337.9 | 189 | 0 | 174.9 | 9.5 | 944.7 | 755.8 | 7 | 35.1
843 | 2229 | 332.5 | 142.5 | 0 | 228 | 0 | 932 | 594 | 7 | 30.28
844 | 2354 | 300 | 0 | 0 | 184 | 0 | 1075 | 795 | 7 | 15.58
846 | 2433.5 | 388.6 | 97.1 | 0 | 157.9 | 12.1 | 852.1 | 925.7 | 7 | 34.9
871 | 2282.7 | 116 | 173 | 0 | 192 | 0 | 909.8 | 891.9 | 7 | 10.09
872 | 2369 | 331 | 0 | 0 | 192 | 0 | 1025 | 821 | 7 | 17.44
885 | 2440.5 | 425 | 106.3 | 0 | 153.5 | 16.5 | 852.1 | 887.1 | 7 | 49.2
916 | 2300 | 385 | 0 | 0 | 186 | 0 | 966 | 763 | 7 | 23.22
924 | 2322 | 310 | 0 | 0 | 192 | 0 | 970 | 850 | 7 | 14.99
925 | 2257 | 297 | 0 | 0 | 186 | 0 | 1040 | 734 | 7 | 30.96
927 | 2417.4 | 475 | 118.8 | 0 | 181.1 | 8.9 | 852.1 | 781.5 | 7 | 55.6
931 | 2302 | 350 | 0 | 0 | 203 | 0 | 974 | 775 | 7 | 18.13
933 | 2378.8 | 316.1 | 210.7 | 0 | 185.7 | 0 | 977 | 689.3 | 7 | 24.44
934 | 2428.6 | 362.6 | 189 | 0 | 164.9 | 11.6 | 944.7 | 755.8 | 7 | 55.9
950 | 2452.6 | 387 | 20 | 94 | 157 | 11.6 | 938 | 845 | 7 | 41.67
959 | 2296.6 | 200 | 133 | 0 | 192 | 0 | 965.4 | 806.2 | 7 | 17.17
977 | 2308.7 | 305.3 | 203.5 | 0 | 203.5 | 0 | 965.4 | 631 | 7 | 25.89
990 | 2326.9 | 424 | 22 | 132 | 168 | 8.9 | 822 | 750 | 7 | 40.29
991 | 2390.6 | 239.6 | 359.4 | 0 | 185.7 | 0 | 941.6 | 664.3 | 7 | 25.42
1020 | 2321.8 | 288 | 192 | 0 | 192 | 0 | 932 | 717.8 | 7 | 23.52
1021 | 2269.2 | 183.9 | 122.6 | 0 | 203.5 | 0 | 959.2 | 800 | 7 | 10.79
1024 | 2277.1 | 141.3 | 212 | 0 | 203.5 | 0 | 971.8 | 748.5 | 7 | 10.39
1030 | 2451 | 540 | 0 | 0 | 173 | 0 | 1125 | 613 | 7 | 52.61
2 | 2381.5 | 168.9 | 42.2 | 124.3 | 158.3 | 10.8 | 1080.8 | 796.2 | 14 | 23.51
13 | 2300 | 385 | 0 | 0 | 186 | 0 | 966 | 763 | 14 | 27.92
37 | 2378.9 | 165 | 0 | 143.6 | 163.8 | 0 | 1005.6 | 900.9 | 14 | 16.88
38 | 2415.6 | 277.2 | 97.8 | 24.5 | 160.7 | 11.2 | 1061.7 | 782.5 | 14 | 47.71
41 | 2372.7 | 194.7 | 0 | 100.5 | 170.2 | 7.5 | 998 | 901.8 | 14 | 24.28
59 | 2386 | 295.7 | 0 | 95.6 | 171.5 | 8.9 | 955.1 | 859.2 | 14 | 35.23
76 | 2438 | 500 | 0 | 0 | 200 | 0 | 1125 | 613 | 14 | 36.94
85 | 2283 | 236 | 0 | 0 | 194 | 0 | 968 | 885 | 14 | 12.84
88 | 2392.3 | 212.5 | 0 | 100.4 | 159.3 | 8.7 | 1007.8 | 903.6 | 14 | 26.31
93 | 2367.7 | 182 | 45.2 | 122 | 170.2 | 8.2 | 1059.4 | 780.7 | 14 | 21.5
115 | 2296 | 302 | 0 | 0 | 203 | 0 | 974 | 817 | 14 | 18.13
120 | 2416 | 251.8 | 0 | 99.9 | 146.1 | 12.4 | 1006 | 899.8 | 14 | 33.36
142 | 2376.1 | 213.7 | 98.1 | 24.5 | 181.7 | 6.9 | 1065.8 | 785.4 | 14 | 30.39
151 | 2374.1 | 213.5 | 0 | 174.2 | 159.2 | 11.7 | 1043.6 | 771.9 | 14 | 29.59
154 | 2368.1 | 173.5 | 50.1 | 173.5 | 164.8 | 6.5 | 1006.2 | 793.5 | 14 | 33.01
186 | 2302 | 350 | 0 | 0 | 203 | 0 | 974 | 775 | 14 | 22.53
197 | 2369 | 231.8 | 0 | 121.6 | 174 | 6.7 | 1056.4 | 778.5 | 14 | 26.77
256 | 2299 | 322 | 0 | 0 | 203 | 0 | 974 | 800 | 14 | 20.77
259 | 2388.4 | 252.3 | 0 | 98.8 | 146.3 | 14.2 | 987.8 | 889 | 14 | 42.29
309 | 2390.3 | 290.4 | 0 | 96.2 | 168.1 | 9.4 | 961.2 | 865 | 14 | 34.67
311 | 2414.9 | 246.8 | 0 | 125.1 | 143.3 | 12 | 1086.8 | 800.9 | 14 | 42.22
318 | 2330.1 | 233.8 | 0 | 94.6 | 197.9 | 4.6 | 947 | 852.2 | 14 | 22.14
327 | 2356.5 | 376 | 0 | 0 | 214.6 | 0 | 1003.5 | 762.4 | 14 | 25.62
331 | 2362.1 | 167.4 | 129.9 | 128.6 | 175.5 | 7.8 | 1006.3 | 746.6 | 14 | 31.81
341 | 2383.3 | 213.7 | 0 | 174.7 | 154.8 | 10.2 | 1053.5 | 776.4 | 14 | 33.73
359 | 2356.7 | 250 | 0 | 95.7 | 187.4 | 5.5 | 956.9 | 861.2 | 14 | 24.92
369 | 2369.9 | 190.3 | 0 | 125.2 | 166.6 | 9.9 | 1079 | 798.9 | 14 | 19.42
388 | 2417.7 | 218.2 | 54.6 | 123.8 | 140.8 | 11.9 | 1075.7 | 792.7 | 14 | 35.96
400 | 2361.2 | 165 | 128.5 | 132.1 | 175.1 | 8.1 | 1005.8 | 746.6 | 14 | 33.09
407 | 2388.5 | 212 | 0 | 124.8 | 159 | 7.8 | 1085.4 | 799.5 | 14 | 31.35
436 | 2452 | 525 | 0 | 0 | 189 | 0 | 1125 | 613 | 14 | 48.4
439 | 2376.3 | 213.8 | 98.1 | 24.5 | 181.7 | 6.7 | 1066 | 785.5 | 14 | 17.84
441 | 2397 | 275.1 | 0 | 121.4 | 159.5 | 9.9 | 1053.6 | 777.5 | 14 | 38.77
458 | 2390.4 | 212.6 | 0 | 100.4 | 159.4 | 10.4 | 1003.8 | 903.8 | 14 | 25.37
479 | 2380 | 190.7 | 0 | 125.4 | 162.1 | 7.8 | 1090 | 804 | 14 | 21.06
498 | 2375.3 | 297.2 | 0 | 117.5 | 174.8 | 9.5 | 1022.8 | 753.5 | 14 | 36.99
537 | 2350.7 | 251.4 | 0 | 118.3 | 188.5 | 6.4 | 1028.4 | 757.7 | 14 | 24.43
558 | 2358.7 | 167 | 75.4 | 167 | 164 | 7.9 | 1007.3 | 770.1 | 14 | 32.9
620 | 2285 | 339 | 0 | 0 | 197 | 0 | 968 | 781 | 14 | 27.04
631 | 2350.1 | 251.4 | 0 | 118.3 | 188.5 | 5.8 | 1028.4 | 757.7 | 14 | 29.93
645 | 2362.9 | 173.8 | 93.4 | 159.9 | 172.3 | 9.7 | 1007.2 | 746.6 | 14 | 29.55
653 | 2350.7 | 214.9 | 53.8 | 121.9 | 155.6 | 9.6 | 1014.3 | 780.6 | 14 | 38.6
662 | 2451 | 540 | 0 | 0 | 173 | 0 | 1125 | 613 | 14 | 59.76
669 | 2378 | 190.3 | 0 | 125.2 | 161.9 | 9.9 | 1088.1 | 802.6 | 14 | 22.72
676 | 2336.4 | 230 | 0 | 118.3 | 195.5 | 4.6 | 1029.4 | 758.6 | 14 | 20.08
686 | 2350.3 | 222.4 | 0 | 96.7 | 189.3 | 4.5 | 967.1 | 870.3 | 14 | 24.45
707 | 2386.4 | 218.9 | 0 | 124.1 | 158.5 | 11.3 | 1078.7 | 794.9 | 14 | 26.05
773 | 2356.6 | 212.1 | 0 | 121.6 | 180.3 | 5.7 | 1057.6 | 779.3 | 14 | 20.92
783 | 2366.3 | 251.4 | 0 | 118.3 | 192.9 | 5.8 | 1043.6 | 754.3 | 14 | 20.73
811 | 2395.6 | 249.1 | 0 | 98.8 | 158.1 | 12.8 | 987.8 | 889 | 14 | 28.68
813 | 2348.9 | 250 | 0 | 95.7 | 191.8 | 5.3 | 948.9 | 857.2 | 14 | 24.66
821 | 2382 | 172.4 | 13.6 | 172.4 | 156.8 | 4.1 | 1006.3 | 856.4 | 14 | 29.75
830 | 2334.9 | 229.7 | 0 | 118.2 | 195.2 | 6.1 | 1028.1 | 757.6 | 14 | 22.32
833 | 2322.8 | 238.1 | 0 | 94.1 | 186.7 | 7 | 949.9 | 847 | 14 | 25.69
882 | 2396.4 | 277.1 | 0 | 97.4 | 160.6 | 11.8 | 973.9 | 875.6 | 14 | 41.89
883 | 2381.8 | 213.5 | 0 | 174.2 | 154.6 | 11.7 | 1052.3 | 775.5 | 14 | 33.7
915 | 2340.2 | 168 | 42.1 | 163.8 | 121.8 | 5.7 | 1058.7 | 780.1 | 14 | 17.82
918 | 2380.6 | 194.7 | 0 | 100.5 | 165.6 | 7.5 | 1006.4 | 905.9 | 14 | 24.99
921 | 2359 | 181.4 | 0 | 167 | 169.6 | 7.6 | 1055.6 | 777.8 | 14 | 21.6
955 | 2349.1 | 166.1 | 0 | 163.3 | 176.5 | 4.5 | 1058.6 | 780.1 | 14 | 25.48
963 | 2292 | 277 | 0 | 0 | 191 | 0 | 968 | 856 | 14 | 21.26
997 | 2364 | 178 | 129.8 | 118.6 | 179.9 | 3.6 | 1007.3 | 746.8 | 14 | 34.24
1 | 2277.1 | 141.3 | 212 | 0 | 203.5 | 0 | 971.8 | 748.5 | 28 | 29.89
3 | 2356.7 | 250 | 0 | 95.7 | 187.4 | 5.5 | 956.9 | 861.2 | 28 | 29.22
4 | 2210 | 266 | 114 | 0 | 228 | 0 | 932 | 670 | 28 | 45.85
5 | 2284.7 | 154.8 | 183.4 | 0 | 193.3 | 9.1 | 1047.4 | 696.7 | 28 | 18.29
9 | 2338 | 296 | 0 | 0 | 192 | 0 | 1085 | 765 | 28 | 21.65
10 | 2264 | 155 | 184 | 143 | 194 | 9 | 880 | 699 | 28 | 28.99
11 | 2293 | 151.8 | 178.1 | 138.7 | 167.5 | 18.3 | 944 | 694.6 | 28 | 36.35
15 | 2275 | 167 | 187 | 195 | 185 | 7 | 898 | 636 | 28 | 23.89
17 | 2229 | 237.5 | 237.5 | 0 | 228 | 0 | 932 | 594 | 28 | 30.08
18 | 2324 | 336 | 0 | 0 | 182 | 3 | 986 | 817 | 28 | 44.86
20 | 2320.7 | 312.7 | 0 | 0 | 178.1 | 8 | 999.7 | 822.2 | 28 | 25.1
24 | 2287 | 132 | 207 | 161 | 179 | 5 | 867 | 736 | 28 | 33.3
25 | 2369 | 331 | 0 | 0 | 192 | 0 | 1025 | 821 | 28 | 31.74
26 | 2349 | 310 | 143 | 0 | 168 | 10 | 914 | 804 | 28 | 45.3
29 | 2349.1 | 166.1 | 0 | 163.3 | 176.5 | 4.5 | 1058.6 | 780.1 | 28 | 21.54
30 | 2294 | 255 | 99 | 77 | 189 | 6 | 919 | 749 | 28 | 33.8
31 | 2285 | 339 | 0 | 0 | 197 | 0 | 968 | 781 | 28 | 32.04
32 | 2229 | 475 | 0 | 0 | 228 | 0 | 932 | 594 | 28 | 39.29
33 | 2306.2 | 145.7 | 172.6 | 0 | 181.9 | 3.4 | 985.8 | 816.8 | 28 | 23.74
34 | 2415 | 313 | 145 | 0 | 127 | 8 | 1000 | 822 | 28 | 44.52
36 | 2364 | 178 | 129.8 | 118.6 | 179.9 | 3.6 | 1007.3 | 746.8 | 28 | 39.16
40 | 2358.7 | 167 | 75.4 | 167 | 164 | 7.9 | 1007.3 | 770.1 | 28 | 41.41
43 | 2353 | 382 | 0 | 0 | 185 | 0 | 1047 | 739 | 28 | 37.42
44 | 2282 | 149 | 118 | 92 | 183 | 7 | 953 | 780 | 28 | 23.52
48 | 2267 | 326 | 0 | 138 | 199 | 11 | 801 | 792 | 28 | 40.68
49 | 2411.8 | 337.9 | 189 | 0 | 174.9 | 9.5 | 944.7 | 755.8 | 28 | 49.9
51 | 2395 | 200 | 200 | 0 | 190 | 0 | 1145 | 660 | 28 | 49.25
54 | 2325.9 | 234 | 156 | 0 | 189 | 5.9 | 981 | 760 | 28 | 39.3
55 | 2318.9 | 309.9 | 142.8 | 111.2 | 167.8 | 22.1 | 913.9 | 651.2 | 28 | 38.22
67 | 2201 | 237 | 92 | 71 | 247 | 6 | 853 | 695 | 28 | 28.63
74 | 2324.8 | 147.8 | 175.1 | 0 | 171.2 | 2.2 | 1000 | 828.5 | 28 | 26.92
81 | 2378 | 190.3 | 0 | 125.2 | 161.9 | 9.9 | 1088.1 | 802.6 | 28 | 28.47
86 | 2266 | 273 | 0 | 90 | 199 | 11 | 931 | 762 | 28 | 32.24
87 | 2463 | 500 | 0 | 0 | 140 | 4 | 966 | 853 | 28 | 67.57
96 | 2416.9 | 475 | 0 | 59 | 142 | 1.9 | 1098 | 641 | 28 | 57.23
97 | 2428.6 | 362.6 | 189 | 0 | 164.9 | 11.6 | 944.7 | 755.8 | 28 | 71.3
99 | 2283 | 252 | 97 | 76 | 194 | 8 | 835 | 821 | 28 | 33.4
101 | 2313.4 | 149.5 | 236 | 0 | 175.8 | 12.6 | 846.8 | 892.7 | 28 | 32.96
102 | 2435.5 | 540 | 0 | 0 | 162 | 2.5 | 1055 | 676 | 28 | 61.89
103 | 2303 | 313 | 0 | 113 | 178 | 8 | 1002 | 689 | 28 | 36.8
106 | 2212.1 | 436 | 0 | 0 | 218 | 0 | 838.4 | 719.7 | 28 | 23.85
107 | 2245 | 155 | 0 | 143 | 193 | 9 | 877 | 868 | 28 | 9.74
109 | 2263.7 | 151.6 | 0 | 111.9 | 184.4 | 7.9 | 992 | 815.9 | 28 | 12.18
110 | 2267.8 | 326.5 | 0 | 137.9 | 199 | 10.8 | 801.1 | 792.5 | 28 | 38.63
111 | 2360 | 397 | 17.2 | 158 | 167 | 20.8 | 967 | 633 | 28 | 55.65
113 | 2286.6 | 158.6 | 148.9 | 116 | 175.1 | 15 | 953.3 | 719.7 | 28 | 27.68
114 | 2300 | 385 | 0 | 0 | 186 | 0 | 966 | 763 | 28 | 31.35
117 | 2309.8 | 155.6 | 243.5 | 0 | 180.3 | 10.7 | 1022 | 697.7 | 28 | 37.36
118 | 2301.4 | 160 | 128 | 122 | 182 | 6.4 | 824 | 879 | 28 | 39.4
123 | 2285 | 155 | 183 | 0 | 193 | 9 | 877 | 868 | 28 | 23.79
124 | 2381.8 | 213.5 | 0 | 174.2 | 154.6 | 11.7 | 1052.3 | 775.5 | 28 | 45.94
126 | 2286 | 133 | 210 | 0 | 196 | 3 | 949 | 795 | 28 | 31.03
129 | 2403.2 | 323.7 | 282.8 | 0 | 183.8 | 10.3 | 942.7 | 659.9 | 28 | 74.7
131 | 2359 | 181.4 | 0 | 167 | 169.6 | 7.6 | 1055.6 | 777.8 | 28 | 27.77
132 | 2249.8 | 298.2 | 0 | 107 | 209.7 | 11.1 | 879.6 | 744.2 | 28 | 31.88
138 | 2454.9 | 387 | 20 | 94 | 157 | 13.9 | 938 | 845 | 28 | 46.68
140 | 2252 | 162 | 214 | 164 | 202 | 10 | 820 | 680 | 28 | 30.65
141 | 2287 | 262 | 111 | 86 | 195 | 5 | 895 | 733 | 28 | 33.72
148 | 2417.7 | 218.2 | 54.6 | 123.8 | 140.8 | 11.9 | 1075.7 | 792.7 | 28 | 55.51
149 | 2452.6 | 387 | 20 | 94 | 157 | 11.6 | 938 | 845 | 28 | 46.68
152 | 2247 | 160 | 188 | 146 | 203 | 11 | 829 | 710 | 28 | 32.84
156 | 2246.8 | 299.8 | 0 | 119.8 | 211.5 | 9.9 | 878.2 | 727.6 | 28 | 23.84
157 | 2447.1 | 531.3 | 0 | 0 | 141.8 | 28.2 | 852.1 | 893.7 | 28 | 56.4
159 | 2282.7 | 116 | 173 | 0 | 192 | 0 | 909.8 | 891.9 | 28 | 22.35
161 | 2326 | 331 | 0 | 0 | 192 | 0 | 978 | 825 | 28 | 31.45
162 | 2451.4 | 286.3 | 200.9 | 0 | 144.7 | 11.2 | 1004.6 | 803.7 | 28 | 67.7
164 | 2405.2 | 520 | 0 | 0 | 170 | 5.2 | 855 | 855 | 28 | 60.28
165 | 2283.8 | 252.1 | 97.1 | 75.6 | 193.8 | 8.3 | 835.5 | 821.4 | 28 | 33.4
167 | 2401.6 | 446 | 24 | 79 | 162 | 11.6 | 967 | 712 | 28 | 44.42
170 | 2325 | 322 | 149 | 0 | 186 | 8 | 951 | 709 | 28 | 52.42
171 | 2401.6 | 446 | 24 | 79 | 162 | 11.6 | 967 | 712 | 28 | 57.03
174 | 2309 | 276 | 116 | 90 | 180 | 9 | 870 | 768 | 28 | 44.28
176 | 2331.9 | 238.1 | 0 | 0 | 185.7 | 0 | 1118.8 | 789.3 | 28 | 17.58
181 | 2336.4 | 230 | 0 | 118.3 | 195.5 | 4.6 | 1029.4 | 758.6 | 28 | 24.48
182 | 2426.9 | 359 | 19 | 141 | 154 | 10.9 | 942 | 801 | 28 | 59.49
187 | 2306.7 | 236 | 157 | 0 | 192 | 0 | 972.6 | 749.1 | 28 | 32.88
190 | 2324.4 | 336.5 | 0 | 0 | 181.9 | 3.4 | 985.8 | 816.8 | 28 | 44.87
193 | 2477.9 | 315 | 137 | 0 | 145 | 5.9 | 1130 | 745 | 28 | 81.75
194 | 2254 | 159 | 209 | 161 | 201 | 7 | 848 | 669 | 28 | 30.88
195 | 2285.5 | 154.8 | 183.4 | 0 | 193.3 | 9.1 | 877.2 | 867.7 | 28 | 23.79
196 | 2345 | 281 | 0 | 0 | 186 | 0 | 1104 | 774 | 28 | 22.44
201 | 2288.7 | 166.8 | 250.2 | 0 | 203.5 | 0 | 975.6 | 692.6 | 28 | 33.95
202 | 2327.9 | 159.8 | 250 | 0 | 168.4 | 12.2 | 1049.3 | 688.2 | 28 | 39.46
205 | 2260.5 | 164.6 | 0 | 150.4 | 181.6 | 11.7 | 1023.3 | 728.9 | 28 | 18.03
206 | 2268.3 | 122.6 | 183.9 | 0 | 203.5 | 0 | 958.2 | 800.1 | 28 | 24.29
207 | 2292.8 | 136.4 | 161.6 | 125.8 | 171.6 | 10.4 | 922.6 | 764.4 | 28 | 29.07
211 | 2225 | 184 | 86 | 190 | 213 | 6 | 923 | 623 | 28 | 22.93
213 | 2439.8 | 379.5 | 151.2 | 0 | 153.9 | 15.9 | 1134.3 | 605 | 28 | 52.2
215 | 2310 | 156 | 243 | 0 | 180 | 11 | 1022 | 698 | 28 | 37.36
216 | 2265 | 136 | 196 | 98 | 199 | 6 | 847 | 783 | 28 | 26.97
225 | 2353 | 220.8 | 147.2 | 0 | 185.7 | 0 | 1055 | 744.3 | 28 | 25.75
226 | 2303.4 | 313.3 | 0 | 113 | 178.5 | 8 | 1001.9 | 688.7 | 28 | 36.8
228 | 2266 | 144 | 170 | 133 | 192 | 8 | 814 | 805 | 28 | 29.87
234 | 2344 | 310 | 0 | 0 | 192 | 0 | 1012 | 830 | 28 | 27.83
239 | 2254 | 149 | 153 | 194 | 192 | 8 | 935 | 623 | 28 | 24.58
241 | 2335 | 313 | 145 | 0 | 178 | 8 | 1002 | 689 | 28 | 41.05
243 | 2378.9 | 165 | 0 | 143.6 | 163.8 | 0 | 1005.6 | 900.9 | 28 | 26.2
244 | 2325.9 | 322.5 | 148.6 | 0 | 185.8 | 8.5 | 951 | 709.5 | 28 | 52.43
248 | 2383.3 | 213.7 | 0 | 174.7 | 154.8 | 10.2 | 1053.5 | 776.4 | 28 | 40.15
249 | 2350 | 200 | 0 | 0 | 180 | 0 | 1125 | 845 | 28 | 12.25
251 | 2376.3 | 213.8 | 98.1 | 24.5 | 181.7 | 6.7 | 1066 | 785.5 | 28 | 40.23
252 | 2390.3 | 290.4 | 0 | 96.2 | 168.1 | 9.4 | 961.2 | 865 | 28 | 34.74
253 | 2284 | 153 | 239 | 0 | 200 | 6 | 1002 | 684 | 28 | 26.86
255 | 2366.3 | 251.4 | 0 | 118.3 | 192.9 | 5.8 | 1043.6 | 754.3 | 28 | 33.27
261 | 2318.5 | 259.9 | 100.6 | 78.4 | 170.6 | 10.4 | 935.7 | 762.9 | 28 | 49.77
264 | 2201.3 | 236.9 | 91.7 | 71.5 | 246.9 | 6 | 852.9 | 695.4 | 28 | 28.63
265 | 2332.1 | 366 | 187 | 0 | 191.3 | 6.6 | 824.3 | 756.9 | 28 | 65.91
267 | 2347 | 326 | 166 | 0 | 174 | 9 | 882 | 790 | 28 | 61.23
268 | 2281.1 | 145.9 | 230.5 | 0 | 202.5 | 3.4 | 827 | 871.8 | 28 | 32.72
272 | 2244.1 | 154.8 | 0 | 142.8 | 193.3 | 9.1 | 1047.4 | 696.7 | 28 | 12.46
274 | 2447.3 | 389.9 | 189 | 0 | 145.9 | 22 | 944.7 | 755.8 | 28 | 74.5
275 | 2277.3 | 162 | 190.1 | 148.1 | 178.8 | 18.8 | 838.1 | 741.4 | 28 | 33.76
277 | 2308 | 166 | 260 | 0 | 183 | 13 | 859 | 827 | 28 | 37.91
278 | 2294.5 | 277 | 116.8 | 91 | 190.6 | 7 | 946.5 | 665.6 | 28 | 43.58
280 | 2405.9 | 439 | 177 | 0 | 186 | 11.1 | 884.9 | 707.9 | 28 | 66
282 | 2320.4 | 480 | 0 | 0 | 192 | 0 | 936.2 | 712.2 | 28 | 43.94
283 | 2354 | 382 | 0 | 0 | 186 | 0 | 1047 | 739 | 28 | 37.42
285 | 2264 | 143 | 169 | 143 | 191 | 8 | 967 | 643 | 28 | 29.72
289 | 2288 | 153 | 145 | 113 | 178 | 8 | 867 | 824 | 28 | 26.23
290 | 2440.7 | 450.1 | 50 | 0 | 200 | 3 | 1124.4 | 613.2 | 28 | 39.38
291 | 2332 | 238 | 0 | 0 | 186 | 0 | 1119 | 789 | 28 | 17.54
294 | 2359.9 | 528 | 0 | 0 | 185 | 6.9 | 920 | 720 | 28 | 56.83
295 | 2357.6 | 238.2 | 158.8 | 0 | 185.7 | 0 | 1040.6 | 734.3 | 28 | 26.91
296 | 2343.7 | 186.2 | 124.1 | 0 | 185.7 | 0 | 1083.4 | 764.3 | 28 | 17.6
297 | 2390.4 | 212.6 | 0 | 100.4 | 159.4 | 10.4 | 1003.8 | 903.8 | 28 | 37.4
305 | 2283.3 | 152.6 | 238.7 | 0 | 200 | 6.3 | 1001.8 | 683.9 | 28 | 26.86
306 | 2344 | 281 | 0 | 0 | 185 | 0 | 1104 | 774 | 28 | 22.44
308 | 2434.9 | 491 | 26 | 123 | 210 | 3.9 | 882 | 699 | 28 | 55.55
310 | 2282 | 144 | 0 | 175 | 158 | 18 | 943 | 844 | 28 | 15.42
312 | 2334.1 | 252.5 | 0 | 0 | 185.7 | 0 | 1111.6 | 784.3 | 28 | 19.77
316 | 2270.8 | 150.7 | 0 | 185.3 | 166.7 | 15.6 | 1074.5 | 678 | 28 | 13.46
317 | 2386.4 | 218.9 | 0 | 124.1 | 158.5 | 11.3 | 1078.7 | 794.9 | 28 | 30.22
320 | 2347 | 339 | 0 | 0 | 185 | 0 | 1069 | 754 | 28 | 31.84
321 | 2420 | 505 | 0 | 60 | 195 | 0 | 1030 | 630 | 28 | 64.02
325 | 2290.8 | 148.1 | 0 | 136.6 | 158.1 | 16.1 | 1001.8 | 830.1 | 28 | 17.96
328 | 2350.7 | 251.4 | 0 | 118.3 | 188.5 | 6.4 | 1028.4 | 757.7 | 28 | 32.66
330 | 2210 | 304 | 76 | 0 | 228 | 0 | 932 | 670 | 28 | 47.81
332 | 2281 | 304 | 140 | 0 | 214 | 6 | 895 | 722 | 28 | 33.42
334 | 2332 | 252 | 0 | 0 | 185 | 0 | 1111 | 784 | 28 | 19.69
339 | 2266 | 143.7 | 170.2 | 132.6 | 191.6 | 8.5 | 814.1 | 805.3 | 28 | 29.87
344 | 2371.9 | 193.5 | 290.2 | 0 | 185.7 | 0 | 998.2 | 704.3 | 28 | 32.63
345 | 2372.7 | 194.7 | 0 | 100.5 | 170.2 | 7.5 | 998 | 901.8 | 28 | 37.27
346 | 2308 | 289 | 134 | 0 | 195 | 6 | 924 | 760 | 28 | 46.24
347 | 2282 | 298 | 137 | 107 | 201 | 6 | 878 | 655 | 28 | 53.52
350 | 2210 | 190 | 190 | 0 | 228 | 0 | 932 | 670 | 28 | 40.86
353 | 2362.9 | 173.8 | 93.4 | 159.9 | 172.3 | 9.7 | 1007.2 | 746.6 | 28 | 37.81
354 | 2343 | 284 | 120 | 0 | 168 | 7 | 970 | 794 | 28 | 40.93
356 | 2414.9 | 246.8 | 0 | 125.1 | 143.3 | 12 | 1086.8 | 800.9 | 28 | 52.5
357 | 2293 | 136 | 162 | 126 | 172 | 10 | 923 | 764 | 28 | 29.07
361 | 2268 | 149 | 139 | 109 | 193 | 6 | 892 | 780 | 28 | 23.69
364 | 2307.3 | 289 | 133.7 | 0 | 194.9 | 5.5 | 924.1 | 760.1 | 28 | 46.25
368 | 2352 | 225 | 0 | 0 | 181 | 0 | 1113 | 833 | 28 | 17.34
370 | 2382 | 172.4 | 13.6 | 172.4 | 156.8 | 4.1 | 1006.3 | 856.4 | 28 | 33.69
372 | 2392.3 | 212.5 | 0 | 100.4 | 159.3 | 8.7 | 1007.8 | 903.6 | 28 | 31.64
374 | 2433.5 | 388.6 | 97.1 | 0 | 157.9 | 12.1 | 852.1 | 925.7 | 28 | 50.7
375 | 2292 | 277 | 0 | 0 | 191 | 0 | 968 | 856 | 28 | 25.97
379 | 2244.9 | 154.8 | 0 | 142.8 | 193.3 | 9.1 | 877.2 | 867.7 | 28 | 9.74
380 | 2329 | 480 | 0 | 0 | 192 | 0 | 936 | 721 | 28 | 43.89
381 | 2326.9 | 198.6 | 132.4 | 0 | 192 | 0 | 978.4 | 825.5 | 28 | 28.02
382 | 2380.6 | 194.7 | 0 | 100.5 | 165.6 | 7.5 | 1006.4 | 905.9 | 28 | 25.72
384 | 2332 | 366 | 187 | 0 | 191 | 7 | 824 | 757 | 28 | 65.91
386 | 2308.7 | 305.3 | 203.5 | 0 | 203.5 | 0 | 965.4 | 631 | 28 | 43.38
390 | 2312 | 159 | 187 | 0 | 176 | 11 | 990 | 789 | 28 | 32.76
396 | 2316.4 | 330.5 | 169.6 | 0 | 194.9 | 8.1 | 811 | 802.3 | 28 | 56.62
397 | 2433.8 | 318.8 | 212.5 | 0 | 155.7 | 14.3 | 852.1 | 880.4 | 28 | 55.5
398 | 2274.8 | 304.8 | 0 | 99.6 | 196 | 9.8 | 959.4 | 705.2 | 28 | 30.12
399 | 2308 | 266 | 112 | 87 | 178 | 10 | 910 | 745 | 28 | 39.42
403 | 2317 | 150 | 237 | 0 | 174 | 12 | 1069 | 675 | 28 | 37.43
404 | 2349 | 310 | 142.8 | 0 | 167.9 | 10 | 914.3 | 804 | 28 | 45.3
405 | 2249 | 148 | 0 | 182 | 181 | 15 | 839 | 884 | 28 | 15.52
406 | 2305.7 | 203.5 | 305.3 | 0 | 203.5 | 0 | 963.4 | 630 | 28 | 41.68
410 | 2269.2 | 183.9 | 122.6 | 0 | 203.5 | 0 | 959.2 | 800 | 28 | 24.05
411 | 2232 | 296 | 0 | 107 | 221 | 11 | 819 | 778 | 28 | 31.42
415 | 2282.9 | 297.8 | 137.2 | 106.9 | 201.3 | 6 | 878.4 | 655.3 | 28 | 53.52
416 | 2324.6 | 321.3 | 164.2 | 0 | 190.5 | 4.6 | 870 | 774 | 28 | 57.22
418 | 2276 | 102 | 153 | 0 | 192 | 0 | 887 | 942 | 28 | 17.28
422 | 2256.5 | 134.7 | 0 | 165.7 | 180.2 | 10 | 961 | 804.9 | 28 | 13.29
429 | 2397 | 275.1 | 0 | 121.4 | 159.5 | 9.9 | 1053.6 | 777.5 | 28 | 51.33
432 | 2426.2 | 374 | 189.2 | 0 | 170.1 | 10.1 | 926.1 | 756.7 | 28 | 61.09
433 | 2340.2 | 168 | 42.1 | 163.8 | 121.8 | 5.7 | 1058.7 | 780.1 | 28 | 24.24
434 | 2440.5 | 425 | 106.3 | 0 | 153.5 | 16.5 | 852.1 | 887.1 | 28 | 60.29
437 | 2400.3 | 446 | 24 | 79 | 162 | 10.3 | 967 | 712 | 28 | 53.39
438 | 2248 | 300 | 0 | 120 | 212 | 10 | 878 | 728 | 28 | 23.84
442 | 2355.3 | 382.5 | 0 | 0 | 185.7 | 0 | 1047.8 | 739.3 | 28 | 37.44
445 | 2371.9 | 290.2 | 193.5 | 0 | 185.7 | 0 | 998.2 | 704.3 | 28 | 33.04
450 | 2295 | 277 | 117 | 91 | 191 | 7 | 946 | 666 | 28 | 43.57
451 | 2292 | 321 | 0 | 128 | 182 | 11 | 870 | 780 | 28 | 37.26
453 | 2460 | 522 | 0 | 0 | 146 | 0 | 896 | 896 | 28 | 74.99
459 | 2357 | 400 | 0 | 0 | 187 | 0 | 1025 | 745 | 28 | 43.7
460 | 2263.4 | 155.2 | 183.9 | 143.2 | 193.8 | 9.2 | 879.6 | 698.5 | 28 | 28.99
461 | 2394 | 349 | 0 | 0 | 192 | 0 | 1047 | 806 | 28 | 32.72
462 | 2313.9 | 334 | 17.6 | 158 | 189 | 15.3 | 967 | 633 | 28 | 44.33
465 | 2362.4 | 255.5 | 170.3 | 0 | 185.7 | 0 | 1026.6 | 724.3 | 28 | 32.05
468 | 2286.7 | 261.9 | 110.5 | 86.1 | 195.4 | 5 | 895.2 | 732.6 | 28 | 33.72
469 | 2332 | 252 | 0 | 0 | 185 | 0 | 1111 | 784 | 28 | 19.69
470 | 2551 | 485 | 0 | 0 | 146 | 0 | 1120 | 800 | 28 | 71.99
472 | 2324 | 148 | 175 | 0 | 171 | 2 | 1000 | 828 | 28 | 26.92
473 | 2321.8 | 288 | 192 | 0 | 192 | 0 | 932 | 717.8 | 28 | 38.8
475 | 2281 | 356 | 0 | 142 | 193 | 11 | 801 | 778 | 28 | 40.87
478 | 2286.4 | 264.5 | 111 | 86.5 | 195.5 | 5.9 | 832.6 | 790.4 | 28 | 41.54
481 | 2256.9 | 317.9 | 0 | 126.5 | 209.7 | 5.7 | 860.5 | 736.6 | 28 | 40.06
482 | 2331.2 | 288.4 | 121 | 0 | 177.4 | 7 | 907.9 | 829.5 | 28 | 42.14
486 | 2291.6 | 133 | 200 | 0 | 192 | 0 | 927.4 | 839.2 | 28 | 27.87
487 | 2229 | 427.5 | 47.5 | 0 | 228 | 0 | 932 | 594 | 28 | 37.43
488 | 2227 | 162 | 207 | 172 | 216 | 10 | 822 | 638 | 28 | 39.84
492 | 2342.4 | 275 | 180 | 120 | 162 | 10.4 | 830 | 765 | 28 | 76.24
493 | 2226.5 | 145.4 | 0 | 178.9 | 201.7 | 7.8 | 824 | 868.7 | 28 | 10.54
499 | 2298.8 | 333 | 0 | 0 | 192 | 0 | 931.2 | 842.6 | 28 | 31.97
500 | 2320 | 280 | 129 | 100 | 172 | 9 | 825 | 805 | 28 | 52.82
502 | 2338 | 339 | 0 | 0 | 185 | 0 | 1060 | 754 | 28 | 31.65
507 | 2402.3 | 451 | 0 | 0 | 165 | 11.3 | 1030 | 745 | 28 | 78.8
508 | 2416 | 251.8 | 0 | 99.9 | 146.1 | 12.4 | 1006 | 899.8 | 28 | 33.94
512 | 2341 | 296 | 0 | 0 | 186 | 0 | 1090 | 769 | 28 | 25.18
513 | 2314.6 | 313.8 | 0 | 112.6 | 169.9 | 10.1 | 925.3 | 782.9 | 28 | 38.46
514 | 2253 | 164 | 0 | 200 | 181 | 13 | 849 | 846 | 28 | 15.09
519 | 2319 | 310 | 143 | 111 | 168 | 22 | 914 | 651 | 28 | 33.69
522 | 2319.2 | 298.1 | 0 | 107.5 | 163.6 | 12.8 | 953.2 | 784 | 28 | 35.87
523 | 2401.6 | 446 | 24 | 79 | 162 | 11.6 | 967 | 712 | 28 | 51.02
525 | 2352.5 | 475 | 0 | 0 | 162 | 9.5 | 1044 | 662 | 28 | 58.52
526 | 2428.6 | 362.6 | 189 | 0 | 164.9 | 11.6 | 944.7 | 755.8 | 28 | 71.3
529 | 2274 | 261 | 100 | 78 | 201 | 9 | 864 | 761 | 28 | 32.4
542 | 2282.7 | 145 | 116 | 119 | 184 | 5.7 | 833 | 880 | 28 | 29.16
545 | 2261 | 165 | 0 | 150 | 182 | 12 | 1023 | 729 | 28 | 18.03
546 | 2326.9 | 424 | 22 | 132 | 168 | 8.9 | 822 | 750 | 28 | 72.1
547 | 2316.6 | 150 | 236.8 | 0 | 173.8 | 11.9 | 1069.3 | 674.8 | 28 | 37.43
550 | 2267.5 | 284 | 15 | 141 | 179 | 5.5 | 842 | 801 | 28 | 43.73
552 | 2319 | 260 | 101 | 78 | 171 | 10 | 936 | 763 | 28 | 49.77
553 | 2356.5 | 376 | 0 | 0 | 214.6 | 0 | 1003.5 | 762.4 | 28 | 31.97
556 | 2367.1 | 181.9 | 272.8 | 0 | 185.7 | 0 | 1012.4 | 714.3 | 28 | 27.94
560 | 2375.3 | 297.2 | 0 | 117.5 | 174.8 | 9.5 | 1022.8 | 753.5 | 28 | 47.4
561 | 2288.2 | 153.1 | 145 | 113 | 178.5 | 8 | 1001.9 | 688.7 | 28 | 25.56
562 | 2284.6 | 173 | 116 | 0 | 192 | 0 | 946.8 | 856.8 | 28 | 24.28
564 | 2289.5 | 289 | 0 | 0 | 192 | 0 | 913.2 | 895.3 | 28 | 25.57
565 | 2385.9 | 228 | 342.1 | 0 | 185.7 | 0 | 955.8 | 674.3 | 28 | 39.7
567 | 2286 | 144 | 136 | 106 | 178 | 7 | 941 | 774 | 28 | 26.14
568 | 2284 | 155 | 183 | 0 | 193 | 9 | 1047 | 697 | 28 | 18.28
572 | 2301.6 | 157 | 236 | 0 | 192 | 0 | 935.4 | 781.2 | 28 | 33.66
573 | 2467.1 | 355 | 19 | 97 | 145 | 13.1 | 967 | 871 | 28 | 44.03
578 | 2440.5 | 425 | 106.3 | 0 | 153.5 | 16.5 | 852.1 | 887.1 | 28 | 60.29
580 | 2355 | 325 | 0 | 0 | 184 | 0 | 1063 | 783 | 28 | 30.57
584 | 2314 | 149 | 236 | 0 | 176 | 13 | 847 | 893 | 28 | 32.96
589 | 2255 | 157 | 214 | 152 | 200 | 9 | 819 | 704 | 28 | 33.05
590 | 2265 | 272.6 | 0 | 89.6 | 198.7 | 10.6 | 931.3 | 762.2 | 28 | 32.25
592 | 2299 | 322 | 0 | 0 | 203 | 0 | 974 | 800 | 28 | 25.18
597 | 2286.8 | 133.1 | 210.2 | 0 | 195.7 | 3.1 | 949.4 | 795.3 | 28 | 28.94
598 | 2356.6 | 212.1 | 0 | 121.6 | 180.3 | 5.7 | 1057.6 | 779.3 | 28 | 24.9
600 | 2262 | 145 | 0 | 134 | 181 | 11 | 979 | 812 | 28 | 13.2
603 | 2282 | 143.6 | 0 | 174.9 | 158.4 | 17.9 | 942.7 | 844.5 | 28 | 15.42
606 | 2274.9 | 260.9 | 100.5 | 78.3 | 200.6 | 8.6 | 864.5 | 761.5 | 28 | 32.4
609 | 2348 | 500 | 0 | 0 | 151 | 9 | 1033 | 655 | 28 | 69.84
614 | 2322.8 | 238.1 | 0 | 94.1 | 186.7 | 7 | 949.9 | 847 | 28 | 30.23
625 | 2330 | 288 | 121 | 0 | 177 | 7 | 908 | 829 | 28 | 42.13
630 | 2275.5 | 322.2 | 0 | 115.6 | 196 | 10.4 | 817.9 | 813.4 | 28 | 31.18
635 | 2395 | 405 | 0 | 0 | 175 | 0 | 1120 | 695 | 28 | 52.3
636 | 2324 | 321 | 164 | 0 | 190 | 5 | 870 | 774 | 28 | 57.21
638 | 2282 | 149 | 117.6 | 91.7 | 182.9 | 7.1 | 953.4 | 780.3 | 28 | 23.52
646 | 2281.8 | 255 | 0 | 0 | 192 | 0 | 889.8 | 945 | 28 | 18.75
647 | 2294.5 | 255.3 | 98.8 | 77 | 188.6 | 6.5 | 919 | 749.3 | 28 | 33.8
648 | 2275 | 322 | 0 | 116 | 196 | 10 | 818 | 813 | 28 | 31.18
649 | 2308.5 | 266.2 | 112.3 | 87.5 | 177.9 | 10.4 | 909.7 | 744.5 | 28 | 39.42
652 | 2380 | 190.7 | 0 | 125.4 | 162.1 | 7.8 | 1090 | 804 | 28 | 26.4
655 | 2370 | 385 | 0 | 136 | 158 | 20 | 903 | 768 | 28 | 55.55
657 | 2386 | 295.7 | 0 | 95.6 | 171.5 | 8.9 | 955.1 | 859.2 | 28 | 39.94
659 | 2452 | 525 | 0 | 0 | 189 | 0 | 1125 | 613 | 28 | 55.94
663 | 2369.9 | 190.3 | 0 | 125.2 | 166.6 | 9.9 | 1079 | 798.9 | 28 | 24.85
667 | 2322 | 310 | 0 | 0 | 192 | 0 | 970 | 850 | 28 | 27.92
670 | 2227 | 145 | 0 | 179 | 202 | 8 | 824 | 869 | 28 | 10.54
673 | 2348.4 | 339.2 | 0 | 0 | 185.7 | 0 | 1069.2 | 754.3 | 28 | 31.9
675 | 2342.2 | 295.8 | 0 | 0 | 185.7 | 0 | 1091.4 | 769.3 | 28 | 25.22
681 | 2294 | 152 | 178 | 139 | 168 | 18 | 944 | 695 | 28 | 36.35
682 | 2247.5 | 160.2 | 188 | 146.4 | 203.2 | 11.3 | 828.7 | 709.7 | 28 | 35.31
685 | 2217 | 156 | 178 | 187 | 221 | 7 | 854 | 614 | 28 | 29.41
687 | 2287.7 | 143.8 | 136.3 | 106.2 | 178.1 | 7.5 | 941.5 | 774.3 | 28 | 26.15
691 | 2406 | 349 | 0 | 0 | 192 | 0 | 1056 | 809 | 28 | 33.61
693 | 2277 | 151 | 0 | 184 | 167 | 12 | 991 | 772 | 28 | 15.57
695 | 2388.5 | 212 | 0 | 124.8 | 159 | 7.8 | 1085.4 | 799.5 | 28 | 38.5
698 | 2307.2 | 166 | 259.7 | 0 | 183.2 | 12.7 | 858.8 | 826.8 | 28 | 37.92
700 | 2417.4 | 475 | 118.8 | 0 | 181.1 | 8.9 | 852.1 | 781.5 | 28 | 68.3
701 | 2334.9 | 229.7 | 0 | 118.2 | 195.2 | 6.1 | 1028.1 | 757.6 | 28 | 24.54
703 | 2252.9 | 139.9 | 132.6 | 103.3 | 200.3 | 7.4 | 916 | 753.4 | 28 | 36.44
709 | 2318 | 295 | 0 | 0 | 185 | 0 | 1069 | 769 | 28 | 25.18
711 | 2314.8 | 374.3 | 0 | 0 | 190.2 | 6.7 | 1013.2 | 730.4 | 28 | 39.06
712 | 2298.8 | 287.3 | 120.5 | 93.9 | 187.6 | 9.2 | 904.4 | 695.9 | 28 | 43.8
713 | 2291.8 | 298.1 | 0 | 107 | 186.4 | 6.1 | 879 | 815.2 | 28 | 42.64
715 | 2356 | 350 | 0 | 0 | 186 | 0 | 1050 | 770 | 28 | 34.29
716 | 2281.2 | 303.6 | 139.9 | 0 | 213.5 | 6.2 | 895.5 | 722.5 | 28 | 33.42
717 | 2302 | 350 | 0 | 0 | 203 | 0 | 974 | 775 | 28 | 27.34
723 | 2395.6 | 249.1 | 0 | 98.8 | 158.1 | 12.8 | 987.8 | 889 | 28 | 30.85
725 | 2456 | 381.4 | 0 | 0 | 185.7 | 0 | 1104.6 | 784.3 | 28 | 22.49
726 | 2438 | 500 | 0 | 0 | 200 | 0 | 1125 | 613 | 28 | 44.09
727 | 2280.2 | 212 | 141.3 | 0 | 203.5 | 0 | 973.4 | 750 | 28 | 33
730 | 2317.9 | 192 | 288 | 0 | 192 | 0 | 929.8 | 716.1 | 28 | 39.32
733 | 2420.5 | 540 | 0 | 0 | 162 | 2.5 | 1040 | 676 | 28 | 79.99
735 | 2350.7 | 214.9 | 53.8 | 121.9 | 155.6 | 9.6 | 1014.3 | 780.6 | 28 | 52.2
737 | 2261.4 | 108.3 | 162.4 | 0 | 203.5 | 0 | 938.2 | 849 | 28 | 20.59
738 | 2378.8 | 210.7 | 316.1 | 0 | 185.7 | 0 | 977 | 689.3 | 28 | 37.81
739 | 2428.6 | 362.6 | 189 | 0 | 164.9 | 11.6 | 944.7 | 755.8 | 28 | 71.3
740 | 2262.4 | 170.3 | 155.5 | 0 | 185.7 | 0 | 1026.6 | 724.3 | 28 | 25.73
741 | 2200 | 140 | 164 | 128 | 237 | 6 | 869 | 656 | 28 | 35.23
743 | 2360.4 | 135.7 | 203.5 | 0 | 185.7 | 0 | 1076.2 | 759.3 | 28 | 18.2
744 | 2276.4 | 150.9 | 0 | 183.9 | 166.6 | 11.6 | 991.2 | 772.2 | 28 | 15.57
749 | 2283 | 236 | 0 | 0 | 194 | 0 | 968 | 885 | 28 | 18.42
751 | 2346.4 | 333 | 17.5 | 163 | 167 | 17.9 | 996 | 652 | 28 | 47.28
752 | 2357.6 | 158.8 | 238.2 | 0 | 185.7 | 0 | 1040.6 | 734.3 | 28 | 21.07
753 | 2388.4 | 252.3 | 0 | 98.8 | 146.3 | 14.2 | 987.8 | 889 | 28 | 50.6
758 | 2350.1 | 251.4 | 0 | 118.3 | 188.5 | 5.8 | 1028.4 | 757.7 | 28 | 29.65
760 | 2243 | 135 | 105 | 193 | 196 | 6 | 965 | 643 | 28 | 21.91
761 | 2396.4 | 277.1 | 0 | 97.4 | 160.6 | 11.8 | 973.9 | 875.6 | 28 | 48.28
765 | 2271 | 151 | 0 | 185 | 167 | 16 | 1074 | 678 | 28 | 13.46
766 | 2250.6 | 146.5 | 114.6 | 89.3 | 201.9 | 8.8 | 860 | 829.5 | 28 | 19.99
768 | 2335.4 | 313.3 | 145 | 0 | 178.5 | 8 | 1001.9 | 688.7 | 28 | 41.05
769 | 2292.2 | 250.2 | 166.8 | 0 | 203.5 | 0 | 977.6 | 694.1 | 28 | 36.96
770 | 2314 | 374 | 0 | 0 | 190 | 7 | 1013 | 730 | 28 | 39.05
771 | 2280 | 146 | 230 | 0 | 202 | 3 | 827 | 872 | 28 | 33.06
772 | 2381.5 | 168.9 | 42.2 | 124.3 | 158.3 | 10.8 | 1080.8 | 796.2 | 28 | 31.12
776 | 2354 | 275 | 0 | 0 | 183 | 0 | 1088 | 808 | 28 | 24.5
779 | 2315 | 314 | 0 | 113 | 170 | 10 | 925 | 783 | 28 | 38.46
780 | 2319 | 298 | 0 | 107 | 164 | 13 | 953 | 784 | 28 | 35.86
782 | 2232.2 | 296 | 0 | 106.7 | 221.4 | 10.5 | 819.2 | 778.4 | 28 | 31.42
785 | 2318.7 | 314 | 145.3 | 113.2 | 178.9 | 8 | 869.1 | 690.2 | 28 | 46.23
789 | 2289.3 | 516 | 0 | 0 | 162 | 8.3 | 801 | 802 | 28 | 41.37
792 | 2368.1 | 173.5 | 50.1 | 173.5 | 164.8 | 6.5 | 1006.2 | 793.5 | 28 | 38.2
795 | 2264 | 152 | 0 | 112 | 184 | 8 | 992 | 816 | 28 | 12.18
797 | 2305.4 | 152.7 | 144.7 | 0 | 178.1 | 8 | 999.7 | 822.2 | 28 | 19.01
800 | 2275 | 305 | 0 | 100 | 196 | 10 | 959 | 705 | 28 | 30.12
803 | 2267.7 | 148.5 | 139.4 | 108.6 | 192.7 | 6.1 | 892.4 | 780 | 28 | 23.7
804 | 2262.1 | 272.8 | 105.1 | 81.8 | 209.7 | 9 | 904 | 679.7 | 28 | 37.17
807 | 2229 | 332.5 | 142.5 | 0 | 228 | 0 | 932 | 594 | 28 | 33.02
808 | 2229 | 380 | 95 | 0 | 228 | 0 | 932 | 594 | 28 | 36.45
815 | 2361.2 | 165 | 128.5 | 132.1 | 175.1 | 8.1 | 1005.8 | 746.6 | 28 | 46.39
816 | 2367.7 | 182 | 45.2 | 122 | 170.2 | 8.2 | 1059.4 | 780.7 | 28 | 31.27
817 | 2448.8 | 469 | 117.2 | 0 | 137.8 | 32.2 | 852.1 | 840.5 | 28 | 66.9
818 | 2205 | 154 | 174 | 185 | 228 | 7 | 845 | 612 | 28 | 24.34
819 | 2352 | 250 | 0 | 0 | 182 | 0 | 1100 | 820 | 28 | 20.87
820 | 2296.6 | 200 | 133 | 0 | 192 | 0 | 965.4 | 806.2 | 28 | 30.44
822 | 2253.4 | 164.2 | 0 | 200.1 | 181.2 | 12.6 | 849.3 | 846 | 28 | 15.09
824 | 2338 | 313 | 161 | 0 | 178 | 10 | 917 | 759 | 28 | 52.44
825 | 2353.5 | 250 | 180 | 95 | 159 | 9.5 | 860 | 800 | 28 | 67.87
826 | 2356 | 397 | 0 | 0 | 185 | 0 | 1040 | 734 | 28 | 39.09
827 | 2198 | 139.7 | 163.9 | 127.7 | 236.7 | 5.8 | 868.6 | 655.6 | 28 | 35.23
829 | 2317 | 331 | 170 | 0 | 195 | 8 | 811 | 802 | 28 | 56.61
834 | 2346.5 | 325.6 | 166.4 | 0 | 174 | 8.9 | 881.6 | 790 | 28 | 61.24
836 | 2350.3 | 222.4 | 0 | 96.7 | 189.3 | 4.5 | 967.1 | 870.3 | 28 | 24.89
841 | 2296 | 302 | 0 | 0 | 203 | 0 | 974 | 817 | 28 | 21.75
853 | 2360.4 | 203.5 | 135.7 | 0 | 185.7 | 0 | 1076.2 | 759.3 | 28 | 22.63
854 | 2286.3 | 132 | 206.5 | 160.9 | 178.9 | 5.5 | 866.9 | 735.6 | 28 | 33.31
857 | 2414.6 | 312.7 | 144.7 | 0 | 127.3 | 8 | 999.7 | 822.2 | 28 | 44.52
858 | 2463.5 | 375 | 93.8 | 0 | 126.6 | 23.4 | 852.1 | 992.6 | 28 | 56.7
860 | 2354 | 300 | 0 | 0 | 184 | 0 | 1075 | 795 | 28 | 26.85
861 | 2277 | 162 | 190 | 148 | 179 | 19 | 838 | 741 | 28 | 33.76
866 | 2288 | 153 | 145 | 113 | 178 | 8 | 1002 | 689 | 28 | 25.56
867 | 2263 | 273 | 105 | 82 | 210 | 9 | 904 | 680 | 28 | 37.17
870 | 2289.2 | 516 | 0 | 0 | 162 | 8.2 | 801 | 802 | 28 | 41.37
874 | 2244 | 155 | 0 | 143 | 193 | 9 | 1047 | 697 | 28 | 12.46
876 | 2321 | 279.8 | 128.9 | 100.4 | 172.4 | 9.5 | 825.1 | 804.9 | 28 | 52.83
877 | 2194.6 | 158.4 | 0 | 194.9 | 219.7 | 11 | 897.7 | 712.9 | 28 | 8.54
878 | 2286 | 265 | 111 | 86 | 195 | 6 | 833 | 790 | 28 | 41.54
884 | 2307 | 146 | 173 | 0 | 182 | 3 | 986 | 817 | 28 | 23.74
886 | 2440.7 | 500.1 | 0 | 0 | 200 | 3 | 1124.4 | 613.2 | 28 | 44.13
889 | 2290.5 | 141.9 | 166.6 | 129.7 | 173.5 | 10.9 | 882.6 | 785.3 | 28 | 44.61
890 | 2365.9 | 491 | 26 | 123 | 201 | 3.9 | 822 | 699 | 28 | 57.92
891 | 2249.8 | 148.1 | 0 | 182.1 | 181.4 | 15 | 838.9 | 884.3 | 28 | 15.53
896 | 2291 | 148 | 0 | 137 | 158 | 16 | 1002 | 830 | 28 | 17.95
897 | 2311.2 | 393 | 0 | 0 | 192 | 0 | 940.6 | 785.6 | 28 | 39.6
904 | 2281.6 | 355.9 | 0 | 141.6 | 193.3 | 11 | 801.4 | 778.4 | 28 | 40.87
905 | 2306 | 153 | 145 | 0 | 178 | 8 | 1000 | 822 | 28 | 19.01
906 | 2258 | 318 | 0 | 126 | 210 | 6 | 861 | 737 | 28 | 40.06
907 | 2311.2 | 159.1 | 186.7 | 0 | 175.6 | 11.3 | 989.6 | 788.9 | 28 | 32.77
908 | 2361.6 | 285 | 190 | 0 | 163 | 7.6 | 1031 | 685 | 28 | 53.58
910 | 2318 | 314 | 145 | 113 | 179 | 8 | 869 | 690 | 28 | 46.23
912 | 2336.5 | 424 | 22 | 132 | 178 | 8.5 | 822 | 750 | 28 | 62.05
913 | 2287 | 159 | 149 | 116 | 175 | 15 | 953 | 720 | 28 | 27.68
919 | 2390.6 | 239.6 | 359.4 | 0 | 185.7 | 0 | 941.6 | 664.3 | 28 | 39.44
923 | 2357 | 375 | 0 | 0 | 186 | 0 | 1038 | 758 | 28 | 38.21
928 | 2266 | 144 | 15 | 195 | 176 | 6 | 1021 | 709 | 28 | 15.34
930 | 2293.1 | 321.4 | 0 | 127.9 | 182.5 | 11.5 | 870.1 | 779.7 | 28 | 37.27
932 | 2336 | 313.3 | 145 | 0 | 178.5 | 8 | 867.2 | 824 | 28 | 40.93
935 | 2357.6 | 397 | 0 | 0 | 185.7 | 0 | 1040.6 | 734.3 | 28 | 33.08
936 | 2451 | 540 | 0 | 0 | 173 | 0 | 1125 | 613 | 28 | 67.31
937 | 2418.3 | 313.3 | 262.2 | 0 | 175.5 | 8.6 | 1046.9 | 611.8 | 28 | 59.8
938 | 2466.3 | 355 | 19 | 97 | 145 | 12.3 | 967 | 871 | 28 | 55.45
939 | 2280 | 307 | 0 | 0 | 193 | 0 | 968 | 812 | 28 | 27.53
940 | 2336.7 | 312.9 | 160.5 | 0 | 177.6 | 9.6 | 916.6 | 759.5 | 28 | 52.45
941 | 2221.4 | 153.6 | 144.2 | 112.3 | 220.1 | 10.1 | 923.2 | 657.9 | 28 | 16.5
943 | 2265.1 | 143 | 169.4 | 142.7 | 190.7 | 8.4 | 967.4 | 643.5 | 28 | 29.73
945 | 2278.1 | 153 | 102 | 0 | 192 | 0 | 888 | 943.1 | 28 | 17.96
947 | 2292 | 142 | 167 | 130 | 174 | 11 | 883 | 785 | 28 | 44.61
948 | 2367.1 | 272.8 | 181.9 | 0 | 185.7 | 0 | 1012.4 | 714.3 | 28 | 31.38
957 | 2362 | 356 | 119 | 0 | 160 | 9 | 1061 | 657 | 28 | 59
960 | 2335 | 313 | 145 | 0 | 178 | 8 | 867 | 824 | 28 | 44.39
964 | 2375.2 | 520 | 0 | 0 | 175 | 5.2 | 870 | 805 | 28 | 51.02
965 | 2415.6 | 277.2 | 97.8 | 24.5 | 160.7 | 11.2 | 1061.7 | 782.5 | 28 | 63.14
966 | 2454.2 | 401.8 | 94.7 | 0 | 147.4 | 11.4 | 946.8 | 852.1 | 28 | 68.5
967 | 2357 | 397 | 0 | 0 | 186 | 0 | 1040 | 734 | 28 | 36.94
968 | 2428.6 | 362.6 | 189 | 0 | 164.9 | 11.6 | 944.7 | 755.8 | 28 | 71.3
971 | 2369 | 231.8 | 0 | 121.6 | 174 | 6.7 | 1056.4 | 778.5 | 28 | 33.73
975 | 2374.1 | 213.5 | 0 | 174.2 | 159.2 | 11.7 | 1043.6 | 771.9 | 28 | 44.64
976 | 2283 | 393 | 0 | 0 | 192 | 0 | 940 | 758 | 28 | 39.58
978 | 2250 | 298 | 0 | 107 | 210 | 11 | 880 | 744 | 28 | 31.87
979 | 2299 | 287 | 121 | 94 | 188 | 9 | 904 | 696 | 28 | 41.94
980 | 2441 | 425 | 106.3 | 0 | 151.4 | 18.6 | 936 | 803.7 | 28 | 61.8
983 | 2343.8 | 284 | 119.7 | 0 | 168.3 | 7.2 | 970.4 | 794.2 | 28 | 40.93
987 | 2304.7 | 202 | 11 | 141 | 206 | 1.7 | 942 | 801 | 28 | 21.97
988 | 2394.9 | 139.6 | 209.4 | 0 | 192 | 0 | 1047 | 806.9 | 28 | 28.24
989 | 2330 | 238 | 0 | 0 | 185 | 0 | 1118 | 789 | 28 | 17.54
993 | 2440.5 | 425 | 106.3 | 0 | 153.5 | 16.5 | 852.1 | 887.1 | 28 | 60.29
995 | 2221 | 154 | 144 | 112 | 220 | 10 | 923 | 658 | 28 | 16.5
998 | 2262 | 164 | 163 | 128 | 197 | 8 | 961 | 641 | 28 | 27.23
999 | 2327 | 160 | 250 | 0 | 168 | 12 | 1049 | 688 | 28 | 39.45
1000 | 2362.1 | 167.4 | 129.9 | 128.6 | 175.5 | 7.8 | 1006.3 | 746.6 | 28 | 41.2
1002 | 2330.1 | 233.8 | 0 | 94.6 | 197.9 | 4.6 | 947 | 852.2 | 28 | 22.84
1003 | 2378.8 | 316.1 | 210.7 | 0 | 185.7 | 0 | 977 | 689.3 | 28 | 38.7
1005 | 2348.9 | 250 | 0 | 95.7 | 191.8 | 5.3 | 948.9 | 857.2 | 28 | 27.22
1006 | 2455.3 | 387 | 20 | 94 | 157 | 14.3 | 938 | 845 | 28 | 50.24
1007 | 2195 | 158 | 0 | 195 | 220 | 11 | 898 | 713 | 28 | 8.54
1010 | 2376.1 | 213.7 | 98.1 | 24.5 | 181.7 | 6.9 | 1065.8 | 785.4 | 28 | 45.71
1012 | 2321 | 313 | 0 | 0 | 178 | 8 | 1000 | 822 | 28 | 25.1
1014 | 2426.9 | 359 | 19 | 141 | 154 | 10.9 | 942 | 801 | 28 | 62.94
1015 | 2288.8 | 153.1 | 145 | 113 | 178.5 | 8 | 867.2 | 824 | 28 | 26.23
1016 | 2291 | 298 | 0 | 107 | 186 | 6 | 879 | 815 | 28 | 42.64
1017 | 2252 | 140 | 133 | 103 | 200 | 7 | 916 | 753 | 28 | 36.44
1019 | 2251 | 147 | 115 | 89 | 202 | 9 | 860 | 829 | 28 | 19.99
1023 | 2261.3 | 144.8 | 0 | 133.6 | 180.8 | 11.1 | 979.5 | 811.5 | 28 | 13.2
1026 | 2257 | 135 | 0 | 166 | 180 | 10 | 961 | 805 | 28 | 13.29
1028 | 2309.6 | 276.4 | 116 | 90.3 | 179.6 | 8.9 | 870.1 | 768.3 | 28 | 44.28
8 | 2350.7 | 251.4 | 0 | 118.3 | 188.5 | 6.4 | 1028.4 | 757.7 | 56 | 36.64
42 | 2414.9 | 246.8 | 0 | 125.1 | 143.3 | 12 | 1086.8 | 800.9 | 56 | 60.32
46 | 2452.6 | 387 | 20 | 94 | 157 | 11.6 | 938 | 845 | 56 | 61.46
53 | 2386.4 | 218.9 | 0 | 124.1 | 158.5 | 11.3 | 1078.7 | 794.9 | 56 | 37.27
64 | 2439.8 | 379.5 | 151.2 | 0 | 153.9 | 15.9 | 1134.3 | 605 | 56 | 54.9
66 | 2302 | 350 | 0 | 0 | 203 | 0 | 974 | 775 | 56 | 29.98
75 | 2390.3 | 290.4 | 0 | 96.2 | 168.1 | 9.4 | 961.2 | 865 | 56 | 45.08
80 | 2381.5 | 168.9 | 42.2 | 124.3 | 158.3 | 10.8 | 1080.8 | 796.2 | 56 | 39.15
119 | 2350.3 | 222.4 | 0 | 96.7 | 189.3 | 4.5 | 967.1 | 870.3 | 56 | 29.45
122 | 2348.9 | 250 | 0 | 95.7 | 191.8 | 5.3 | 948.9 | 857.2 | 56 | 39.64
125 | 2401.6 | 446 | 24 | 79 | 162 | 11.6 | 967 | 712 | 56 | 61.07
136 | 2455.3 | 387 | 20 | 94 | 157 | 14.3 | 938 | 845 | 56 | 56.34
169 | 2380 | 190.7 | 0 | 125.4 | 162.1 | 7.8 | 1090 | 804 | 56 | 35.34
172 | 2364 | 178 | 129.8 | 118.6 | 179.9 | 3.6 | 1007.3 | 746.8 | 56 | 48.59
183 | 2426.2 | 374 | 189.2 | 0 | 170.1 | 10.1 | 926.1 | 756.7 | 56 | 63.4
191 | 2428.6 | 362.6 | 189 | 0 | 164.9 | 11.6 | 944.7 | 755.8 | 56 | 77.3
192 | 2417.7 | 218.2 | 54.6 | 123.8 | 140.8 | 11.9 | 1075.7 | 792.7 | 56 | 61.99
209 | 2411.8 | 337.9 | 189 | 0 | 174.9 | 9.5 | 944.7 | 755.8 | 56 | 59.89
227 | 2362.1 | 167.4 | 129.9 | 128.6 | 175.5 | 7.8 | 1006.3 | 746.6 | 56 | 51.72
230 | 2441 | 425 | 106.3 | 0 | 151.4 | 18.6 | 936 | 803.7 | 56 | 64.9
233 | 2448.8 | 469 | 117.2 | 0 | 137.8 | 32.2 | 852.1 | 840.5 | 56 | 69.3
240 | 2405.9 | 439 | 177 | 0 | 186 | 11.1 | 884.9 | 707.9 | 56 | 71.7
254 | 2334.9 | 229.7 | 0 | 118.2 | 195.2 | 6.1 | 1028.1 | 757.6 | 56 | 31.35
258 | 2447.3 | 389.9 | 189 | 0 | 145.9 | 22 | 944.7 | 755.8 | 56 | 79.4
270 | 2350.1 | 251.4 | 0 | 118.3 | 188.5 | 5.8 | 1028.4 | 757.7 | 56 | 36.97
302 | 2396.4 | 277.1 | 0 | 97.4 | 160.6 | 11.8 | 973.9 | 875.6 | 56 | 51.04
322 | 2336.4 | 230 | 0 | 118.3 | 195.5 | 4.6 | 1029.4 | 758.6 | 56 | 31.54
343 | 2395.6 | 249.1 | 0 | 98.8 | 158.1 | 12.8 | 987.8 | 889 | 56 | 42.03
349 | 2374.1 | 213.5 | 0 | 174.2 | 159.2 | 11.7 | 1043.6 | 771.9 | 56 | 51.26
367 | 2369 | 231.8 | 0 | 121.6 | 174 | 6.7 | 1056.4 | 778.5 | 56 | 42.7
373 | 2382 | 172.4 | 13.6 | 172.4 | 156.8 | 4.1 | 1006.3 | 856.4 | 56 | 35.85
387 | 2376.3 | 213.8 | 98.1 | 24.5 | 181.7 | 6.7 | 1066 | 785.5 | 56 | 47.13
413 | 2336.5 | 424 | 22 | 132 | 178 | 8.5 | 822 | 750 | 56 | 65.7
424 | 2267.5 | 284 | 15 | 141 | 179 | 5.5 | 842 | 801 | 56 | 44.52
444 | 2369.9 | 190.3 | 0 | 125.2 | 166.6 | 9.9 | 1079 | 798.9 | 56 | 31.72
452 | 2418.3 | 313.3 | 262.2 | 0 | 175.5 | 8.6 | 1046.9 | 611.8 | 56 | 64.9
454 | 2401.6 | 446 | 24 | 79 | 162 | 11.6 | 967 | 712 | 56 | 56.14
464 | 2428.6 | 362.6 | 189 | 0 | 164.9 | 11.6 | 944.7 | 755.8 | 56 | 77.3
474 | 2426.9 | 359 | 19 | 141 | 154 | 10.9 | 942 | 801 | 56 | 66.78
489 | 2416 | 251.8 | 0 | 99.9 | 146.1 | 12.4 | 1006 | 899.8 | 56 | 44.14
490 | 2440.5 | 425 | 106.3 | 0 | 153.5 | 16.5 | 852.1 | 887.1 | 56 | 64.3
515 | 2375.3 | 297.2 | 0 | 117.5 | 174.8 | 9.5 | 1022.8 | 753.5 | 56 | 51.96
518 | 2440.5 | 425 | 106.3 | 0 | 153.5 | 16.5 | 852.1 | 887.1 | 56 | 64.3
530 | 2426.9 | 359 | 19 | 141 | 154 | 10.9 | 942 | 801 | 56 | 68.75
533 | 2451.4 | 286.3 | 200.9 | 0 | 144.7 | 11.2 | 1004.6 | 803.7 | 56 | 72.99
534 | 2376.1 | 213.7 | 98.1 | 24.5 | 181.7 | 6.9 | 1065.8 | 785.4 | 56 | 50.77
535 | 2362.9 | 173.8 | 93.4 | 159.9 | 172.3 | 9.7 | 1007.2 | 746.6 | 56 | 48.99
538 | 2454.9 | 387 | 20 | 94 | 157 | 13.9 | 938 | 845 | 56 | 47.97
555 | 2330.1 | 233.8 | 0 | 94.6 | 197.9 | 4.6 | 947 | 852.2 | 56 | 27.66
566 | 2367.7 | 182 | 45.2 | 122 | 170.2 | 8.2 | 1059.4 | 780.7 | 56 | 43.5
570 | 2417.4 | 475 | 118.8 | 0 | 181.1 | 8.9 | 852.1 | 781.5 | 56 | 72.3
574 | 2304.7 | 202 | 11 | 141 | 206 | 1.7 | 942 | 801 | 56 | 23.25
575 | 2401.6 | 446 | 24 | 79 | 162 | 11.6 | 967 | 712 | 56 | 55.25
583 | 2392.3 | 212.5 | 0 | 100.4 | 159.3 | 8.7 | 1007.8 | 903.6 | 56 | 42.55
585 | 2463.5 | 375 | 93.8 | 0 | 126.6 | 23.4 | 852.1 | 992.6 | 56 | 60.2
587 | 2378.9 | 165 | 0 | 143.6 | 163.8 | 0 | 1005.6 | 900.9 | 56 | 36.56
594 | 2326.9 | 424 | 22 | 132 | 168 | 8.9 | 822 | 750 | 56 | 74.36
599 | 2361.2 | 165 | 128.5 | 132.1 | 175.1 | 8.1 | 1005.8 | 746.6 | 56 | 53.72
605 | 2428.6 | 362.6 | 189 | 0 | 164.9 | 11.6 | 944.7 | 755.8 | 56 | 77.3
615 | 2365.9 | 491 | 26 | 123 | 201 | 3.9 | 822 | 699 | 56 | 61.86
616 | 2434.9 | 491 | 26 | 123 | 210 | 3.9 | 882 | 699 | 56 | 59.59
617 | 2433.5 | 388.6 | 97.1 | 0 | 157.9 | 12.1 | 852.1 | 925.7 | 56 | 55.2
619 | 2356.7 | 250 | 0 | 95.7 | 187.4 | 5.5 | 956.9 | 861.2 | 56 | 38.33
661 | 2366.3 | 251.4 | 0 | 118.3 | 192.9 | 5.8 | 1043.6 | 754.3 | 56 | 39.27
666 | 2349.1 | 166.1 | 0 | 163.3 | 176.5 | 4.5 | 1058.6 | 780.1 | 56 | 28.63
678 | 2322.8 | 238.1 | 0 | 94.1 | 186.7 | 7 | 949.9 | 847 | 56 | 39.59
690 | 2380.6 | 194.7 | 0 | 100.5 | 165.6 | 7.5 | 1006.4 | 905.9 | 56 | 33.96
710 | 2368.1 | 173.5 | 50.1 | 173.5 | 164.8 | 6.5 | 1006.2 | 793.5 | 56 | 53.77
724 | 2358.7 | 167 | 75.4 | 167 | 164 | 7.9 | 1007.3 | 770.1 | 56 | 53.46
759 | 2372.7 | 194.7 | 0 | 100.5 | 170.2 | 7.5 | 998 | 901.8 | 56 | 43.39
775 | 2390.4 | 212.6 | 0 | 100.4 | 159.4 | 10.4 | 1003.8 | 903.8 | 56 | 44.4
778 | 2356.5 | 376 | 0 | 0 | 214.6 | 0 | 1003.5 | 762.4 | 56 | 36.3
790 | 2340.2 | 168 | 42.1 | 163.8 | 121.8 | 5.7 | 1058.7 | 780.1 | 56 | 32.85
828 | 2378 | 190.3 | 0 | 125.2 | 161.9 | 9.9 | 1088.1 | 802.6 | 56 | 38.56
838 | 2359 | 181.4 | 0 | 167 | 169.6 | 7.6 | 1055.6 | 777.8 | 56 | 35.57
839 | 2447.1 | 531.3 | 0 | 0 | 141.8 | 28.2 | 852.1 | 893.7 | 56 | 58.8
849 | 2388.4 | 252.3 | 0 | 98.8 | 146.3 | 14.2 | 987.8 | 889 | 56 | 55.83
864 | 2454.2 | 401.8 | 94.7 | 0 | 147.4 | 11.4 | 946.8 | 852.1 | 56 | 73.7
868 | 2350.7 | 214.9 | 53.8 | 121.9 | 155.6 | 9.6 | 1014.3 | 780.6 | 56 | 53.96
881 | 2440.5 | 425 | 106.3 | 0 | 153.5 | 16.5 | 852.1 | 887.1 | 56 | 64.3
887 | 2386 | 295.7 | 0 | 95.6 | 171.5 | 8.9 | 955.1 | 859.2 | 56 | 48.72
888 | 2381.8 | 213.5 | 0 | 174.2 | 154.6 | 11.7 | 1052.3 | 775.5 | 56 | 51.43
893 | 2428.6 | 362.6 | 189 | 0 | 164.9 | 11.6 | 944.7 | 755.8 | 56 | 77.3
895 | 2388.5 | 212 | 0 | 124.8 | 159 | 7.8 | 1085.4 | 799.5 | 56 | 45.08
900 | 2383.3 | 213.7 | 0 | 174.7 | 154.8 | 10.2 | 1053.5 | 776.4 | 56 | 46.64
914 | 2433.8 | 318.8 | 212.5 | 0 | 155.7 | 14.3 | 852.1 | 880.4 | 56 | 66.1
917 | 2356.6 | 212.1 | 0 | 121.6 | 180.3 | 5.7 | 1057.6 | 779.3 | 56 | 34.2
929 | 2400.3 | 446 | 24 | 79 | 162 | 10.3 | 967 | 712 | 56 | 54.77
954 | 2397 | 275.1 | 0 | 121.4 | 159.5 | 9.9 | 1053.6 | 777.5 | 56 | 56.85
982 | 2415.6 | 277.2 | 97.8 | 24.5 | 160.7 | 11.2 | 1061.7 | 782.5 | 56 | 66.82
1004 | 2403.2 | 323.7 | 282.8 | 0 | 183.8 | 10.3 | 942.7 | 659.9 | 56 | 80.2
6 | 2281.8 | 255 | 0 | 0 | 192 | 0 | 889.8 | 945 | 90 | 21.86
27 | 2210 | 304 | 76 | 0 | 228 | 0 | 932 | 670 | 90 | 49.19
35 | 2369 | 331 | 0 | 0 | 192 | 0 | 1025 | 821 | 90 | 37.91
72 | 2210 | 342 | 38 | 0 | 228 | 0 | 932 | 670 | 90 | 50.46
82 | 2282.7 | 116 | 173 | 0 | 192 | 0 | 909.8 | 891.9 | 90 | 31.02
83 | 2292 | 277 | 0 | 0 | 191 | 0 | 968 | 856 | 90 | 31.25
127 | 2268.3 | 122.6 | 183.9 | 0 | 203.5 | 0 | 958.2 | 800.1 | 90 | 33.19
137 | 2288.7 | 166.8 | 250.2 | 0 | 203.5 | 0 | 975.6 | 692.6 | 90 | 43.57
143 | 2229 | 332.5 | 142.5 | 0 | 228 | 0 | 932 | 594 | 90 | 37.72
146 | 2269.2 | 183.9 | 122.6 | 0 | 203.5 | 0 | 959.2 | 800 | 90 | 32.53
175 | 2311.2 | 393 | 0 | 0 | 192 | 0 | 940.6 | 785.6 | 90 | 48.85
179 | 2301.6 | 157 | 236 | 0 | 192 | 0 | 935.4 | 781.2 | 90 | 43.38
210 | 2394 | 349 | 0 | 0 | 192 | 0 | 1047 | 806 | 90 | 39.49
221 | 2283 | 254 | 0 | 0 | 198 | 0 | 968 | 863 | 90 | 26.94
229 | 2344 | 310 | 0 | 0 | 192 | 0 | 1012 | 830 | 90 | 35.76
242 | 2229 | 427.5 | 47.5 | 0 | 228 | 0 | 932 | 594 | 90 | 41.54
245 | 2283 | 393 | 0 | 0 | 192 | 0 | 940 | 758 | 90 | 48.79
250 | 2261.4 | 108.3 | 162.4 | 0 | 203.5 | 0 | 938.2 | 849 | 90 | 29.23
284 | 2229 | 475 | 0 | 0 | 228 | 0 | 932 | 594 | 90 | 42.23
286 | 2305.7 | 203.5 | 305.3 | 0 | 203.5 | 0 | 963.4 | 630 | 90 | 51.86
292 | 2210 | 380 | 0 | 0 | 228 | 0 | 932 | 670 | 90 | 52.91
307 | 2326.9 | 198.6 | 132.4 | 0 | 192 | 0 | 978.4 | 825.5 | 90 | 38.07
336 | 2302 | 350 | 0 | 0 | 203 | 0 | 974 | 775 | 90 | 31.35
340 | 2306.7 | 236 | 157 | 0 | 192 | 0 | 972.6 | 749.1 | 90 | 47.78
348 | 2317.9 | 192 | 288 | 0 | 192 | 0 | 929.8 | 716.1 | 90 | 50.73
351 | 2284.6 | 173 | 116 | 0 | 192 | 0 | 946.8 | 856.8 | 90 | 32.1
365 | 2320.4 | 480 | 0 | 0 | 192 | 0 | 936.2 | 712.2 | 90 | 54.32
366 | 2278.1 | 153 | 102 | 0 | 192 | 0 | 888 | 943.1 | 90 | 26.32
377 | 2285 | 339 | 0 | 0 | 197 | 0 | 968 | 781 | 90 | 35.17
378 | 2289.5 | 289 | 0 | 0 | 192 | 0 | 913.2 | 895.3 | 90 | 32.07
385 | 2283 | 236 | 0 | 0 | 194 | 0 | 968 | 885 | 90 | 21.95
391 | 2276 | 102 | 153 | 0 | 192 | 0 | 887 | 942 | 90 | 25.46
402 | 2394.9 | 139.6 | 209.4 | 0 | 192 | 0 | 1047 | 806.9 | 90 | 39.36
409 | 2308.7 | 305.3 | 203.5 | 0 | 203.5 | 0 | 965.4 | 631 | 90 | 54.6
417 | 2298.8 | 333 | 0 | 0 | 192 | 0 | 931.2 | 842.6 | 90 | 41.68
420 | 2329 | 480 | 0 | 0 | 192 | 0 | 936 | 721 | 90 | 54.28
446 | 2229 | 380 | 95 | 0 | 228 | 0 | 932 | 594 | 90 | 40.56
457 | 2321.8 | 288 | 192 | 0 | 192 | 0 | 932 | 717.8 | 90 | 50.53
509 | 2280.2 | 212 | 141.3 | 0 | 203.5 | 0 | 973.4 | 750 | 90 | 39.7
520 | 2406 | 349 | 0 | 0 | 192 | 0 | 1056 | 809 | 90 | 40.66
531 | 2229 | 237.5 | 237.5 | 0 | 228 | 0 | 932 | 594 | 90 | 33.12
541 | 2452 | 525 | 0 | 0 | 189 | 0 | 1125 | 613 | 90 | 58.78
557 | 2438 | 500 | 0 | 0 | 200 | 0 | 1125 | 613 | 90 | 47.22
627 | 2296.6 | 200 | 133 | 0 | 192 | 0 | 965.4 | 806.2 | 90 | 43.25
689 | 2210 | 266 | 114 | 0 | 228 | 0 | 932 | 670 | 90 | 47.03
708 | 2326 | 331 | 0 | 0 | 192 | 0 | 978 | 825 | 90 | 37.23
742 | 2451 | 540 | 0 | 0 | 173 | 0 | 1125 | 613 | 90 | 69.66
788 | 2280 | 307 | 0 | 0 | 193 | 0 | 968 | 812 | 90 | 32.92
922 | 2322 | 310 | 0 | 0 | 192 | 0 | 970 | 850 | 90 | 34.68
949 | 2291.6 | 133 | 200 | 0 | 192 | 0 | 927.4 | 839.2 | 90 | 36.59
953 | 2210 | 190 | 190 | 0 | 228 | 0 | 932 | 670 | 90 | 42.33
970 | 2277.1 | 141.3 | 212 | 0 | 203.5 | 0 | 971.8 | 748.5 | 90 | 39.66
981 | 2292.2 | 250.2 | 166.8 | 0 | 203.5 | 0 | 977.6 | 694.1 | 90 | 47.71
1013 | 2338 | 296 | 0 | 0 | 192 | 0 | 1085 | 765 | 90 | 29.39
28 | 2440.5 | 425 | 106.3 | 0 | 153.5 | 16.5 | 852.1 | 887.1 | 91 | 65.2
45 | 2447.1 | 531.3 | 0 | 0 | 141.8 | 28.2 | 852.1 | 893.7 | 91 | 59.2
130 | 2463.5 | 375 | 93.8 | 0 | 126.6 | 23.4 | 852.1 | 992.6 | 91 | 62.5
198 | 2433.8 | 318.8 | 212.5 | 0 | 155.7 | 14.3 | 852.1 | 880.4 | 91 | 68.1
246 | 2428.6 | 362.6 | 189 | 0 | 164.9 | 11.6 | 944.7 | 755.8 | 91 | 79.3
287 | 2426.2 | 374 | 189.2 | 0 | 170.1 | 10.1 | 926.1 | 756.7 | 91 | 64.9
293 | 2448.8 | 469 | 117.2 | 0 | 137.8 | 32.2 | 852.1 | 840.5 | 91 | 70.7
338 | 2451.4 | 286.3 | 200.9 | 0 | 144.7 | 11.2 | 1004.6 | 803.7 | 91 | 76.8
419 | 2433.5 | 388.6 | 97.1 | 0 | 157.9 | 12.1 | 852.1 | 925.7 | 91 | 57.6
426 | 2417.4 | 475 | 118.8 | 0 | 181.1 | 8.9 | 852.1 | 781.5 | 91 | 74.19
477 | 2405.9 | 439 | 177 | 0 | 186 | 11.1 | 884.9 | 707.9 | 91 | 73.3
483 | 2440.5 | 425 | 106.3 | 0 | 153.5 | 16.5 | 852.1 | 887.1 | 91 | 65.2
494 | 2428.6 | 362.6 | 189 | 0 | 164.9 | 11.6 | 944.7 | 755.8 | 91 | 79.3
528 | 2440.5 | 425 | 106.3 | 0 | 153.5 | 16.5 | 852.1 | 887.1 | 91 | 65.2
576 | 2441 | 425 | 106.3 | 0 | 151.4 | 18.6 | 936 | 803.7 | 91 | 66.7
734 | 2428.6 | 362.6 | 189 | 0 | 164.9 | 11.6 | 944.7 | 755.8 | 91 | 79.3
767 | 2428.6 | 362.6 | 189 | 0 | 164.9 | 11.6 | 944.7 | 755.8 | 91 | 79.3
835 | 2411.8 | 337.9 | 189 | 0 | 174.9 | 9.5 | 944.7 | 755.8 | 91 | 67.8
892 | 2418.3 | 313.3 | 262.2 | 0 | 175.5 | 8.6 | 1046.9 | 611.8 | 91 | 66.6
903 | 2439.8 | 379.5 | 151.2 | 0 | 153.9 | 15.9 | 1134.3 | 605 | 91 | 56.5
951 | 2447.3 | 389.9 | 189 | 0 | 145.9 | 22 | 944.7 | 755.8 | 91 | 82.6
992 | 2454.2 | 401.8 | 94.7 | 0 | 147.4 | 11.4 | 946.8 | 852.1 | 91 | 75.5
16 | 2376.3 | 213.8 | 98.1 | 24.5 | 181.7 | 6.7 | 1066 | 785.5 | 100 | 49.97
57 | 2367.7 | 182 | 45.2 | 122 | 170.2 | 8.2 | 1059.4 | 780.7 | 100 | 48.67
60 | 2356.7 | 250 | 0 | 95.7 | 187.4 | 5.5 | 956.9 | 861.2 | 100 | 42.35
63 | 2380.6 | 194.7 | 0 | 100.5 | 165.6 | 7.5 | 1006.4 | 905.9 | 100 | 37.34
68 | 2322.8 | 238.1 | 0 | 94.1 | 186.7 | 7 | 949.9 | 847 | 100 | 44.3
69 | 2386 | 295.7 | 0 | 95.6 | 171.5 | 8.9 | 955.1 | 859.2 | 100 | 52.04
84 | 2356.5 | 376 | 0 | 0 | 214.6 | 0 | 1003.5 | 762.4 | 100 | 43.06
168 | 2382 | 172.4 | 13.6 | 172.4 | 156.8 | 4.1 | 1006.3 | 856.4 | 100 | 37.68
189 | 2388.4 | 252.3 | 0 | 98.8 | 146.3 | 14.2 | 987.8 | 889 | 100 | 60.95
204 | 2369 | 231.8 | 0 | 121.6 | 174 | 6.7 | 1056.4 | 778.5 | 100 | 45.84
217 | 2414.9 | 246.8 | 0 | 125.1 | 143.3 | 12 | 1086.8 | 800.9 | 100 | 66.42
223 | 2336.4 | 230 | 0 | 118.3 | 195.5 | 4.6 | 1029.4 | 758.6 | 100 | 35.34
276 | 2396.4 | 277.1 | 0 | 97.4 | 160.6 | 11.8 | 973.9 | 875.6 | 100 | 55.64
319 | 2395.6 | 249.1 | 0 | 98.8 | 158.1 | 12.8 | 987.8 | 889 | 100 | 51.06
326 | 2378 | 190.3 | 0 | 125.2 | 161.9 | 9.9 | 1088.1 | 802.6 | 100 | 40.39
337 | 2374.1 | 213.5 | 0 | 174.2 | 159.2 | 11.7 | 1043.6 | 771.9 | 100 | 52.96
342 | 2359 | 181.4 | 0 | 167 | 169.6 | 7.6 | 1055.6 | 777.8 | 100 | 45.37
412 | 2397 | 275.1 | 0 | 121.4 | 159.5 | 9.9 | 1053.6 | 777.5 | 100 | 58.61
427 | 2392.3 | 212.5 | 0 | 100.4 | 159.3 | 8.7 | 1007.8 | 903.6 | 100 | 42.92
447 | 2361.2 | 165 | 128.5 | 132.1 | 175.1 | 8.1 | 1005.8 | 746.6 | 100 | 55.02
463 | 2340.2 | 168 | 42.1 | 163.8 | 121.8 | 5.7 | 1058.7 | 780.1 | 100 | 39.23
480 | 2362.9 | 173.8 | 93.4 | 159.9 | 172.3 | 9.7 | 1007.2 | 746.6 | 100 | 50.94
497 | 2386.4 | 218.9 | 0 | 124.1 | 158.5 | 11.3 | 1078.7 | 794.9 | 100 | 46.23
501 | 2364 | 178 | 129.8 | 118.6 | 179.9 | 3.6 | 1007.3 | 746.8 | 100 | 49.99
579 | 2380 | 190.7 | 0 | 125.4 | 162.1 | 7.8 | 1090 | 804 | 100 | 40.57
581 | 2350.7 | 251.4 | 0 | 118.3 | 188.5 | 6.4 | 1028.4 | 757.7 | 100 | 44.21
586 | 2368.1 | 173.5 | 50.1 | 173.5 | 164.8 | 6.5 | 1006.2 | 793.5 | 100 | 56.06
591 | 2416 | 251.8 | 0 | 99.9 | 146.1 | 12.4 | 1006 | 899.8 | 100 | 45.37
608 | 2349.1 | 166.1 | 0 | 163.3 | 176.5 | 4.5 | 1058.6 | 780.1 | 100 | 33.54
611 | 2334.9 | 229.7 | 0 | 118.2 | 195.2 | 6.1 | 1028.1 | 757.6 | 100 | 40.86
626 | 2390.4 | 212.6 | 0 | 100.4 | 159.4 | 10.4 | 1003.8 | 903.8 | 100 | 47.74
644 | 2350.3 | 222.4 | 0 | 96.7 | 189.3 | 4.5 | 967.1 | 870.3 | 100 | 40.71
654 | 2415.6 | 277.2 | 97.8 | 24.5 | 160.7 | 11.2 | 1061.7 | 782.5 | 100 | 66.95
688 | 2381.5 | 168.9 | 42.2 | 124.3 | 158.3 | 10.8 | 1080.8 | 796.2 | 100 | 48.15
731 | 2383.3 | 213.7 | 0 | 174.7 | 154.8 | 10.2 | 1053.5 | 776.4 | 100 | 50.08
746 | 2390.3 | 290.4 | 0 | 96.2 | 168.1 | 9.4 | 961.2 | 865 | 100 | 48.97
747 | 2358.7 | 167 | 75.4 | 167 | 164 | 7.9 | 1007.3 | 770.1 | 100 | 56.81
762 | 2350.1 | 251.4 | 0 | 118.3 | 188.5 | 5.8 | 1028.4 | 757.7 | 100 | 43.58
781 | 2366.3 | 251.4 | 0 | 118.3 | 192.9 | 5.8 | 1043.6 | 754.3 | 100 | 40.15
786 | 2369.9 | 190.3 | 0 | 125.2 | 166.6 | 9.9 | 1079 | 798.9 | 100 | 33.56
802 | 2375.3 | 297.2 | 0 | 117.5 | 174.8 | 9.5 | 1022.8 | 753.5 | 100 | 56.74
837 | 2388.5 | 212 | 0 | 124.8 | 159 | 7.8 | 1085.4 | 799.5 | 100 | 47.82
859 | 2417.7 | 218.2 | 54.6 | 123.8 | 140.8 | 11.9 | 1075.7 | 792.7 | 100 | 63.53
865 | 2376.1 | 213.7 | 98.1 | 24.5 | 181.7 | 6.9 | 1065.8 | 785.4 | 100 | 53.9
873 | 2356.6 | 212.1 | 0 | 121.6 | 180.3 | 5.7 | 1057.6 | 779.3 | 100 | 39.61
894 | 2348.9 | 250 | 0 | 95.7 | 191.8 | 5.3 | 948.9 | 857.2 | 100 | 41.16
899 | 2330.1 | 233.8 | 0 | 94.6 | 197.9 | 4.6 | 947 | 852.2 | 100 | 34.56
942 | 2350.7 | 214.9 | 53.8 | 121.9 | 155.6 | 9.6 | 1014.3 | 780.6 | 100 | 56.63
946 | 2372.7 | 194.7 | 0 | 100.5 | 170.2 | 7.5 | 998 | 901.8 | 100 | 44.28
985 | 2362.1 | 167.4 | 129.9 | 128.6 | 175.5 | 7.8 | 1006.3 | 746.6 | 100 | 53.66
1001 | 2378.9 | 165 | 0 | 143.6 | 163.8 | 0 | 1005.6 | 900.9 | 100 | 37.96
1009 | 2381.8 | 213.5 | 0 | 174.2 | 154.6 | 11.7 | 1052.3 | 775.5 | 100 | 59.3
273 | 2406 | 349 | 0 | 0 | 192 | 0 | 1056 | 809 | 120 | 40.86
435 | 2369 | 331 | 0 | 0 | 192 | 0 | 1025 | 821 | 120 | 39.38
863 | 2344 | 310 | 0 | 0 | 192 | 0 | 1012 | 830 | 120 | 38.7
52 | 2326 | 331 | 0 | 0 | 192 | 0 | 978 | 825 | 180 | 39
94 | 2229 | 427.5 | 47.5 | 0 | 228 | 0 | 932 | 594 | 180 | 41.84
100 | 2229 | 237.5 | 237.5 | 0 | 228 | 0 | 932 | 594 | 180 | 36.25
104 | 2210 | 380 | 0 | 0 | 228 | 0 | 932 | 670 | 180 | 53.1
145 | 2296 | 302 | 0 | 0 | 203 | 0 | 974 | 817 | 180 | 26.74
153 | 2299 | 322 | 0 | 0 | 203 | 0 | 974 | 800 | 180 | 29.59
200 | 2292 | 277 | 0 | 0 | 191 | 0 | 968 | 856 | 180 | 32.33
208 | 2210 | 190 | 190 | 0 | 228 | 0 | 932 | 670 | 180 | 46.93
303 | 2210 | 342 | 38 | 0 | 228 | 0 | 932 | 670 | 180 | 52.12
313 | 2282 | 236 | 0 | 0 | 193 | 0 | 968 | 885 | 180 | 24.1
360 | 2229 | 475 | 0 | 0 | 228 | 0 | 932 | 594 | 180 | 42.62
371 | 2210 | 266 | 114 | 0 | 228 | 0 | 932 | 670 | 180 | 48.7
540 | 2210 | 304 | 76 | 0 | 228 | 0 | 932 | 670 | 180 | 50.95
582 | 2452 | 525 | 0 | 0 | 189 | 0 | 1125 | 613 | 180 | 61.92
595 | 2285 | 339 | 0 | 0 | 197 | 0 | 968 | 781 | 180 | 36.45
621 | 2229 | 332.5 | 142.5 | 0 | 228 | 0 | 932 | 594 | 180 | 39.78
623 | 2229 | 380 | 95 | 0 | 228 | 0 | 932 | 594 | 180 | 40.76
643 | 2326.9 | 198.6 | 132.4 | 0 | 192 | 0 | 978.4 | 825.5 | 180 | 41.72
697 | 2280 | 307 | 0 | 0 | 193 | 0 | 968 | 812 | 180 | 34.49
722 | 2438 | 500 | 0 | 0 | 200 | 0 | 1125 | 613 | 180 | 51.04
777 | 2451 | 540 | 0 | 0 | 173 | 0 | 1125 | 613 | 180 | 71.62
862 | 2322 | 310 | 0 | 0 | 192 | 0 | 970 | 850 | 180 | 37.33
901 | 2283 | 254 | 0 | 0 | 198 | 0 | 968 | 863 | 180 | 27.63
972 | 2394 | 349 | 0 | 0 | 192 | 0 | 1047 | 806 | 180 | 41.05
986 | 2302 | 350 | 0 | 0 | 203 | 0 | 974 | 775 | 180 | 32.72
1018 | 2394.9 | 139.6 | 209.4 | 0 | 192 | 0 | 1047 | 806.9 | 180 | 44.21
150 | 2229 | 380 | 95 | 0 | 228 | 0 | 932 | 594 | 270 | 41.15
257 | 2452 | 525 | 0 | 0 | 189 | 0 | 1125 | 613 | 270 | 67.11
263 | 2210 | 266 | 114 | 0 | 228 | 0 | 932 | 670 | 270 | 51.73
271 | 2438 | 500 | 0 | 0 | 200 | 0 | 1125 | 613 | 270 | 55.16
298 | 2229 | 475 | 0 | 0 | 228 | 0 | 932 | 594 | 270 | 42.13
314 | 2451 | 540 | 0 | 0 | 173 | 0 | 1125 | 613 | 270 | 74.17
571 | 2210 | 190 | 190 | 0 | 228 | 0 | 932 | 670 | 270 | 50.66
624 | 2210 | 380 | 0 | 0 | 228 | 0 | 932 | 670 | 270 | 53.3
633 | 2210 | 304 | 76 | 0 | 228 | 0 | 932 | 670 | 270 | 54.38
851 | 2229 | 427.5 | 47.5 | 0 | 228 | 0 | 932 | 594 | 270 | 43.01
879 | 2229 | 237.5 | 237.5 | 0 | 228 | 0 | 932 | 594 | 270 | 38.41
952 | 2229 | 332.5 | 142.5 | 0 | 228 | 0 | 932 | 594 | 270 | 40.27
1029 | 2210 | 342 | 38 | 0 | 228 | 0 | 932 | 670 | 270 | 55.06
158 | 2326.9 | 198.6 | 132.4 | 0 | 192 | 0 | 978.4 | 825.5 | 360 | 44.3
324 | 2394.9 | 139.6 | 209.4 | 0 | 192 | 0 | 1047 | 806.9 | 360 | 44.7
362 | 2292 | 277 | 0 | 0 | 191 | 0 | 968 | 856 | 360 | 33.7
449 | 2326 | 331 | 0 | 0 | 192 | 0 | 978 | 825 | 360 | 41.24
756 | 2394 | 349 | 0 | 0 | 192 | 0 | 1047 | 806 | 360 | 42.13
920 | 2322 | 310 | 0 | 0 | 192 | 0 | 970 | 850 | 360 | 38.11
65 | 2229 | 332.5 | 142.5 | 0 | 228 | 0 | 932 | 594 | 365 | 41.05
134 | 2282 | 236 | 0 | 0 | 193 | 0 | 968 | 885 | 365 | 25.08
160 | 2210 | 304 | 76 | 0 | 228 | 0 | 932 | 670 | 365 | 55.26
199 | 2210 | 266 | 114 | 0 | 228 | 0 | 932 | 670 | 365 | 52.91
394 | 2210 | 342 | 38 | 0 | 228 | 0 | 932 | 670 | 365 | 56.14
466 | 2229 | 427.5 | 47.5 | 0 | 228 | 0 | 932 | 594 | 365 | 43.7
485 | 2229 | 237.5 | 237.5 | 0 | 228 | 0 | 932 | 594 | 365 | 39
602 | 2285 | 339 | 0 | 0 | 197 | 0 | 968 | 781 | 365 | 38.89
714 | 2210 | 190 | 190 | 0 | 228 | 0 | 932 | 670 | 365 | 53.69
721 | 2229 | 380 | 95 | 0 | 228 | 0 | 932 | 594 | 365 | 43.7
755 | 2283 | 254 | 0 | 0 | 198 | 0 | 968 | 863 | 365 | 29.79
902 | 2229 | 475 | 0 | 0 | 228 | 0 | 932 | 594 | 365 | 41.93
958 | 2280 | 307 | 0 | 0 | 193 | 0 | 968 | 812 | 365 | 36.15
996 | 2210 | 380 | 0 | 0 | 228 | 0 | 932 | 670 | 365 | 52.52