## concrete
Samples | cement | slag | ash | water | superplastic | coarseagg | fineagg | age | strength
Units | kg/m3 | kg/m3 | kg/m3 | kg/m3 | kg/m3 | kg/m3 | kg/m3 | days | MPa
Average | 281.1679 | 73.89583 | 54.18835 | 181.5673 | 6.20466 | 972.9189 | 773.5805 | 45.66214 | 35.81796
Maximum | 540 | 359.4 | 200.1 | 247 | 32.2 | 1145 | 992.6 | 365 | 82.6
Minimum | 102 | 0 | 0 | 121.8 | 0 | 801 | 594 | 1 | 2.33
231 | 108.3 | 162.4 | 0 | 203.5 | 0 | 938.2 | 849 | 3 | 2.33
247 | 122.6 | 183.9 | 0 | 203.5 | 0 | 958.2 | 800.1 | 3 | 3.32
408 | 102 | 153 | 0 | 192 | 0 | 887 | 942 | 3 | 4.57
784 | 153 | 102 | 0 | 192 | 0 | 888 | 943.1 | 3 | 4.78
376 | 141.3 | 212 | 0 | 203.5 | 0 | 971.8 | 748.5 | 3 | 4.83
95 | 183.9 | 122.6 | 0 | 203.5 | 0 | 959.2 | 800 | 3 | 4.9
832 | 385 | 0 | 0 | 186 | 0 | 966 | 763 | 1 | 6.27
551 | 116 | 173 | 0 | 192 | 0 | 909.8 | 891.9 | 3 | 6.28
236 | 236 | 0 | 0 | 194 | 0 | 968 | 885 | 3 | 6.47
543 | 212 | 141.3 | 0 | 203.5 | 0 | 973.4 | 750 | 3 | 6.81
139 | 133 | 200 | 0 | 192 | 0 | 927.4 | 839.2 | 3 | 6.88
430 | 166.8 | 250.2 | 0 | 203.5 | 0 | 975.6 | 692.6 | 3 | 6.9
12 | 173 | 116 | 0 | 192 | 0 | 946.8 | 856.8 | 3 | 6.94
333 | 182 | 45.2 | 122 | 170.2 | 8.2 | 1059.4 | 780.7 | 3 | 7.32
718 | 168.9 | 42.2 | 124.3 | 158.3 | 10.8 | 1080.8 | 796.2 | 3 | 7.4
355 | 135.7 | 203.5 | 0 | 185.7 | 0 | 1076.2 | 759.3 | 7 | 7.51
184 | 102 | 153 | 0 | 192 | 0 | 887 | 942 | 7 | 7.68
810 | 108.3 | 162.4 | 0 | 203.5 | 0 | 938.2 | 849 | 7 | 7.72
588 | 168 | 42.1 | 163.8 | 121.8 | 5.7 | 1058.7 | 780.1 | 3 | 7.75
674 | 200 | 0 | 0 | 180 | 0 | 1125 | 845 | 7 | 7.84
639 | 186.2 | 124.1 | 0 | 185.7 | 0 | 1083.4 | 764.3 | 7 | 8
358 | 139.6 | 209.4 | 0 | 192 | 0 | 1047 | 806.9 | 3 | 8.06
440 | 255 | 0 | 0 | 192 | 0 | 889.8 | 945 | 3 | 8.2
510 | 153 | 102 | 0 | 192 | 0 | 888 | 943.1 | 7 | 8.37
651 | 250 | 0 | 95.7 | 191.8 | 5.3 | 948.9 | 857.2 | 3 | 8.49
877 | 158.4 | 0 | 194.9 | 219.7 | 11 | 897.7 | 712.9 | 28 | 8.54
1007 | 158 | 0 | 195 | 220 | 11 | 898 | 713 | 28 | 8.54
383 | 349 | 0 | 0 | 192 | 0 | 1056 | 809 | 7 | 9.01
300 | 198.6 | 132.4 | 0 | 192 | 0 | 978.4 | 825.5 | 3 | 9.13
668 | 254 | 0 | 0 | 198 | 0 | 968 | 863 | 3 | 9.31
732 | 190.3 | 0 | 125.2 | 161.9 | 9.9 | 1088.1 | 802.6 | 3 | 9.45
1022 | 203.5 | 305.3 | 0 | 203.5 | 0 | 963.4 | 630 | 3 | 9.56
702 | 158.8 | 238.2 | 0 | 185.7 | 0 | 1040.6 | 734.3 | 7 | 9.62
705 | 157 | 236 | 0 | 192 | 0 | 935.4 | 781.2 | 3 | 9.69
238 | 250.2 | 166.8 | 0 | 203.5 | 0 | 977.6 | 694.1 | 3 | 9.73
107 | 155 | 0 | 143 | 193 | 9 | 877 | 868 | 28 | 9.74
379 | 154.8 | 0 | 142.8 | 193.3 | 9.1 | 877.2 | 867.7 | 28 | 9.74
185 | 202 | 11 | 141 | 206 | 1.7 | 942 | 801 | 3 | 9.85
696 | 310 | 0 | 0 | 192 | 0 | 971 | 850.6 | 3 | 9.87
133 | 236 | 0 | 0 | 193 | 0 | 968 | 885 | 7 | 9.99
177 | 230 | 0 | 118.3 | 195.5 | 4.6 | 1029.4 | 758.6 | 3 | 10.03
871 | 116 | 173 | 0 | 192 | 0 | 909.8 | 891.9 | 7 | 10.09
728 | 255 | 0 | 0 | 192 | 0 | 889.8 | 945 | 7 | 10.22
593 | 238.1 | 0 | 0 | 185.7 | 0 | 1118.8 | 789.3 | 7 | 10.34
706 | 122.6 | 183.9 | 0 | 203.5 | 0 | 958.2 | 800.1 | 7 | 10.35
62 | 233.8 | 0 | 94.6 | 197.9 | 4.6 | 947 | 852.2 | 3 | 10.38
1024 | 141.3 | 212 | 0 | 203.5 | 0 | 971.8 | 748.5 | 7 | 10.39
493 | 145.4 | 0 | 178.9 | 201.7 | 7.8 | 824 | 868.7 | 28 | 10.54
670 | 145 | 0 | 179 | 202 | 8 | 824 | 869 | 28 | 10.54
392 | 170.3 | 155.5 | 0 | 185.7 | 0 | 1026.6 | 724.3 | 7 | 10.73
414 | 166.1 | 0 | 163.3 | 176.5 | 4.5 | 1058.6 | 780.1 | 3 | 10.76
1021 | 183.9 | 122.6 | 0 | 203.5 | 0 | 959.2 | 800 | 7 | 10.79
363 | 225 | 0 | 0 | 181 | 0 | 1113 | 833 | 7 | 11.17
601 | 277 | 0 | 0 | 191 | 0 | 968 | 856 | 3 | 11.36
665 | 173 | 116 | 0 | 192 | 0 | 946.8 | 856.8 | 7 | 11.39
71 | 200 | 133 | 0 | 192 | 0 | 965.4 | 806.2 | 3 | 11.41
155 | 252 | 0 | 0 | 186 | 0 | 1111 | 784 | 7 | 11.47
476 | 382 | 0 | 0 | 186 | 0 | 1111 | 784 | 7 | 11.47
699 | 252.5 | 0 | 0 | 185.7 | 0 | 1111.6 | 784.3 | 7 | 11.48
799 | 222.4 | 0 | 96.7 | 189.3 | 4.5 | 967.1 | 870.3 | 3 | 11.58
672 | 289 | 0 | 0 | 192 | 0 | 913.2 | 895.3 | 3 | 11.65
634 | 310 | 0 | 0 | 192 | 0 | 1012 | 830 | 3 | 11.85
218 | 203.5 | 135.7 | 0 | 185.7 | 0 | 1076.2 | 759.3 | 7 | 11.96
105 | 251.4 | 0 | 118.3 | 192.9 | 5.8 | 1043.6 | 754.3 | 3 | 11.98
112 | 238 | 0 | 0 | 186 | 0 | 1119 | 789 | 7 | 12.05
109 | 151.6 | 0 | 111.9 | 184.4 | 7.9 | 992 | 815.9 | 28 | 12.18
684 | 194.7 | 0 | 100.5 | 170.2 | 7.5 | 998 | 901.8 | 3 | 12.18
795 | 152 | 0 | 112 | 184 | 8 | 992 | 816 | 28 | 12.18
249 | 200 | 0 | 0 | 180 | 0 | 1125 | 845 | 28 | 12.25
288 | 181.9 | 272.8 | 0 | 185.7 | 0 | 1012.4 | 714.3 | 7 | 12.37
471 | 194.7 | 0 | 100.5 | 165.6 | 7.5 | 1006.4 | 905.9 | 3 | 12.45
272 | 154.8 | 0 | 142.8 | 193.3 | 9.1 | 1047.4 | 696.7 | 28 | 12.46
874 | 155 | 0 | 143 | 193 | 9 | 1047 | 697 | 28 | 12.46
173 | 212.1 | 0 | 121.6 | 180.3 | 5.7 | 1057.6 | 779.3 | 3 | 12.47
656 | 307 | 0 | 0 | 193 | 0 | 968 | 812 | 3 | 12.54
1011 | 190.3 | 0 | 125.2 | 166.6 | 9.9 | 1079 | 798.9 | 3 | 12.55
503 | 500 | 0 | 0 | 200 | 0 | 1125 | 613 | 1 | 12.64
660 | 250 | 0 | 0 | 182 | 0 | 1100 | 820 | 7 | 12.73
116 | 192 | 288 | 0 | 192 | 0 | 929.8 | 716.1 | 3 | 12.79
85 | 236 | 0 | 0 | 194 | 0 | 968 | 885 | 14 | 12.84
729 | 220.8 | 147.2 | 0 | 185.7 | 0 | 1055 | 744.3 | 7 | 13.09
569 | 251.4 | 0 | 118.3 | 188.5 | 6.4 | 1028.4 | 757.7 | 3 | 13.12
796 | 213.8 | 98.1 | 24.5 | 181.7 | 6.7 | 1066 | 785.5 | 3 | 13.18
600 | 145 | 0 | 134 | 181 | 11 | 979 | 812 | 28 | 13.2
1023 | 144.8 | 0 | 133.6 | 180.8 | 11.1 | 979.5 | 811.5 | 28 | 13.2
135 | 339 | 0 | 0 | 197 | 0 | 968 | 781 | 3 | 13.22
422 | 134.7 | 0 | 165.7 | 180.2 | 10 | 961 | 804.9 | 28 | 13.29
1026 | 135 | 0 | 166 | 180 | 10 | 961 | 805 | 28 | 13.29
559 | 212.6 | 0 | 100.4 | 159.4 | 10.4 | 1003.8 | 903.8 | 3 | 13.33
21 | 229.7 | 0 | 118.2 | 195.2 | 6.1 | 1028.1 | 757.6 | 3 | 13.36
679 | 284 | 15 | 141 | 179 | 5.5 | 842 | 801 | 3 | 13.4
316 | 150.7 | 0 | 185.3 | 166.7 | 15.6 | 1074.5 | 678 | 28 | 13.46
765 | 151 | 0 | 185 | 167 | 16 | 1074 | 678 | 28 | 13.46
596 | 331 | 0 | 0 | 192 | 0 | 978 | 825 | 3 | 13.52
911 | 331 | 0 | 0 | 192 | 0 | 879 | 825 | 3 | 13.52
496 | 212.5 | 0 | 100.4 | 159.3 | 8.7 | 1007.8 | 903.6 | 3 | 13.54
969 | 236 | 157 | 0 | 192 | 0 | 972.6 | 749.1 | 3 | 13.57
220 | 181.4 | 0 | 167 | 169.6 | 7.6 | 1055.6 | 777.8 | 3 | 13.62
269 | 133 | 200 | 0 | 192 | 0 | 927.4 | 839.2 | 7 | 13.66
188 | 252 | 0 | 0 | 185 | 0 | 1111 | 784 | 7 | 13.71
423 | 250 | 0 | 95.7 | 187.4 | 5.5 | 956.9 | 861.2 | 3 | 13.82
607 | 305.3 | 203.5 | 0 | 203.5 | 0 | 965.4 | 631 | 3 | 14.14
180 | 296 | 0 | 0 | 192 | 0 | 1085 | 765 | 7 | 14.2
637 | 275 | 0 | 0 | 183 | 0 | 1088 | 808 | 7 | 14.2
642 | 331 | 0 | 0 | 192 | 0 | 1025 | 821 | 3 | 14.31
848 | 165 | 0 | 143.6 | 163.8 | 0 | 1005.6 | 900.9 | 3 | 14.4
108 | 281 | 0 | 0 | 186 | 0 | 1104 | 774 | 7 | 14.5
524 | 381.4 | 0 | 0 | 185.7 | 0 | 1104.6 | 784.3 | 7 | 14.54
91 | 139.6 | 209.4 | 0 | 192 | 0 | 1047 | 806.9 | 7 | 14.59
736 | 289 | 0 | 0 | 192 | 0 | 913.2 | 895.3 | 7 | 14.6
798 | 198.6 | 132.4 | 0 | 192 | 0 | 978.4 | 825.5 | 7 | 14.64
219 | 385 | 0 | 0 | 186 | 0 | 966 | 763 | 3 | 14.7
315 | 295 | 0 | 0 | 185 | 0 | 1069 | 769 | 7 | 14.8
618 | 295.8 | 0 | 0 | 185.7 | 0 | 1091.4 | 769.3 | 7 | 14.84
973 | 167.4 | 129.9 | 128.6 | 175.5 | 7.8 | 1006.3 | 746.6 | 3 | 14.94
704 | 349 | 0 | 0 | 192 | 0 | 1047 | 806 | 3 | 14.99
924 | 310 | 0 | 0 | 192 | 0 | 970 | 850 | 7 | 14.99
548 | 212 | 141.3 | 0 | 203.5 | 0 | 973.4 | 750 | 7 | 15.03
19 | 190.7 | 0 | 125.4 | 162.1 | 7.8 | 1090 | 804 | 3 | 15.04
680 | 349 | 0 | 0 | 192 | 0 | 1047 | 806.9 | 3 | 15.05
683 | 202 | 11 | 141 | 206 | 1.7 | 942 | 801 | 7 | 15.07
514 | 164 | 0 | 200 | 181 | 13 | 849 | 846 | 28 | 15.09
822 | 164.2 | 0 | 200.1 | 181.2 | 12.6 | 849.3 | 846 | 28 | 15.09
928 | 144 | 15 | 195 | 176 | 6 | 1021 | 709 | 28 | 15.34
962 | 218.9 | 0 | 124.1 | 158.5 | 11.3 | 1078.7 | 794.9 | 3 | 15.34
852 | 249.1 | 0 | 98.8 | 158.1 | 12.8 | 987.8 | 889 | 3 | 15.36
310 | 144 | 0 | 175 | 158 | 18 | 943 | 844 | 28 | 15.42
603 | 143.6 | 0 | 174.9 | 158.4 | 17.9 | 942.7 | 844.5 | 28 | 15.42
516 | 231.8 | 0 | 121.6 | 174 | 6.7 | 1056.4 | 778.5 | 3 | 15.44
405 | 148 | 0 | 182 | 181 | 15 | 839 | 884 | 28 | 15.52
622 | 167 | 75.4 | 167 | 164 | 7.9 | 1007.3 | 770.1 | 3 | 15.52
891 | 148.1 | 0 | 182.1 | 181.4 | 15 | 838.9 | 884.3 | 28 | 15.53
693 | 151 | 0 | 184 | 167 | 12 | 991 | 772 | 28 | 15.57
744 | 150.9 | 0 | 183.9 | 166.6 | 11.6 | 991.2 | 772.2 | 28 | 15.57
844 | 300 | 0 | 0 | 184 | 0 | 1075 | 795 | 7 | 15.58
757 | 213.5 | 0 | 174.2 | 159.2 | 11.7 | 1043.6 | 771.9 | 3 | 15.61
266 | 333 | 0 | 0 | 192 | 0 | 931.2 | 842.6 | 3 | 15.62
389 | 238.2 | 158.8 | 0 | 185.7 | 0 | 1040.6 | 734.3 | 7 | 15.69
7 | 166.8 | 250.2 | 0 | 203.5 | 0 | 975.6 | 692.6 | 7 | 15.75
431 | 173.8 | 93.4 | 159.9 | 172.3 | 9.7 | 1007.2 | 746.6 | 3 | 15.82
850 | 349 | 0 | 0 | 192 | 0 | 1056 | 809 | 3 | 15.87
1008 | 288 | 192 | 0 | 192 | 0 | 932 | 717.8 | 3 | 16.11
121 | 331 | 0 | 0 | 192 | 0 | 978 | 825 | 7 | 16.26
694 | 376 | 0 | 0 | 214.6 | 0 | 1003.5 | 762.4 | 3 | 16.28
941 | 153.6 | 144.2 | 112.3 | 220.1 | 10.1 | 923.2 | 657.9 | 28 | 16.5
995 | 154 | 144 | 112 | 220 | 10 | 923 | 658 | 28 | 16.5
37 | 165 | 0 | 143.6 | 163.8 | 0 | 1005.6 | 900.9 | 14 | 16.88
329 | 157 | 236 | 0 | 192 | 0 | 935.4 | 781.2 | 7 | 16.89
959 | 200 | 133 | 0 | 192 | 0 | 965.4 | 806.2 | 7 | 17.17
47 | 193.5 | 290.2 | 0 | 185.7 | 0 | 998.2 | 704.3 | 7 | 17.2
428 | 251.4 | 0 | 118.3 | 188.5 | 5.8 | 1028.4 | 757.7 | 3 | 17.22
166 | 255.5 | 170.3 | 0 | 185.7 | 0 | 1026.6 | 724.3 | 7 | 17.24
262 | 310 | 0 | 0 | 192 | 0 | 1012 | 830 | 7 | 17.24
418 | 102 | 153 | 0 | 192 | 0 | 887 | 942 | 28 | 17.28
368 | 225 | 0 | 0 | 181 | 0 | 1113 | 833 | 28 | 17.34
352 | 213.5 | 0 | 174.2 | 154.6 | 11.7 | 1052.3 | 775.5 | 3 | 17.37
872 | 331 | 0 | 0 | 192 | 0 | 1025 | 821 | 7 | 17.44
39 | 325 | 0 | 0 | 184 | 0 | 1063 | 783 | 7 | 17.54
291 | 238 | 0 | 0 | 186 | 0 | 1119 | 789 | 28 | 17.54
989 | 238 | 0 | 0 | 185 | 0 | 1118 | 789 | 28 | 17.54
814 | 213.7 | 0 | 174.7 | 154.8 | 10.2 | 1053.5 | 776.4 | 3 | 17.57
176 | 238.1 | 0 | 0 | 185.7 | 0 | 1118.8 | 789.3 | 28 | 17.58
296 | 186.2 | 124.1 | 0 | 185.7 | 0 | 1083.4 | 764.3 | 28 | 17.6
915 | 168 | 42.1 | 163.8 | 121.8 | 5.7 | 1058.7 | 780.1 | 14 | 17.82
439 | 213.8 | 98.1 | 24.5 | 181.7 | 6.7 | 1066 | 785.5 | 14 | 17.84
896 | 148 | 0 | 137 | 158 | 16 | 1002 | 830 | 28 | 17.95
325 | 148.1 | 0 | 136.6 | 158.1 | 16.1 | 1001.8 | 830.1 | 28 | 17.96
945 | 153 | 102 | 0 | 192 | 0 | 888 | 943.1 | 28 | 17.96
237 | 213.7 | 98.1 | 24.5 | 181.7 | 6.9 | 1065.8 | 785.4 | 3 | 18
232 | 214.9 | 53.8 | 121.9 | 155.6 | 9.6 | 1014.3 | 780.6 | 3 | 18.02
205 | 164.6 | 0 | 150.4 | 181.6 | 11.7 | 1023.3 | 728.9 | 28 | 18.03
545 | 165 | 0 | 150 | 182 | 12 | 1023 | 729 | 28 | 18.03
115 | 302 | 0 | 0 | 203 | 0 | 974 | 817 | 14 | 18.13
163 | 349 | 0 | 0 | 192 | 0 | 1047 | 806 | 7 | 18.13
931 | 350 | 0 | 0 | 203 | 0 | 974 | 775 | 7 | 18.13
743 | 135.7 | 203.5 | 0 | 185.7 | 0 | 1076.2 | 759.3 | 28 | 18.2
568 | 155 | 183 | 0 | 193 | 9 | 1047 | 697 | 28 | 18.28
5 | 154.8 | 183.4 | 0 | 193.3 | 9.1 | 1047.4 | 696.7 | 28 | 18.29
749 | 236 | 0 | 0 | 194 | 0 | 968 | 885 | 28 | 18.42
646 | 255 | 0 | 0 | 192 | 0 | 889.8 | 945 | 28 | 18.75
629 | 296 | 0 | 0 | 186 | 0 | 1090 | 769 | 7 | 18.91
797 | 152.7 | 144.7 | 0 | 178.1 | 8 | 999.7 | 822.2 | 28 | 19.01
905 | 153 | 145 | 0 | 178 | 8 | 1000 | 822 | 28 | 19.01
613 | 393 | 0 | 0 | 192 | 0 | 940 | 758 | 3 | 19.11
532 | 393 | 0 | 0 | 192 | 0 | 940.6 | 785.6 | 3 | 19.2
748 | 250.2 | 166.8 | 0 | 203.5 | 0 | 977.6 | 694.1 | 7 | 19.35
78 | 165 | 128.5 | 132.1 | 175.1 | 8.1 | 1005.8 | 746.6 | 3 | 19.42
369 | 190.3 | 0 | 125.2 | 166.6 | 9.9 | 1079 | 798.9 | 14 | 19.42
214 | 212 | 0 | 124.8 | 159 | 7.8 | 1085.4 | 799.5 | 3 | 19.52
517 | 203.5 | 305.3 | 0 | 203.5 | 0 | 963.4 | 630 | 7 | 19.54
334 | 252 | 0 | 0 | 185 | 0 | 1111 | 784 | 28 | 19.69
469 | 252 | 0 | 0 | 185 | 0 | 1111 | 784 | 28 | 19.69
312 | 252.5 | 0 | 0 | 185.7 | 0 | 1111.6 | 784.3 | 28 | 19.77
549 | 272.8 | 181.9 | 0 | 185.7 | 0 | 1012.4 | 714.3 | 7 | 19.77
536 | 238.1 | 0 | 94.1 | 186.7 | 7 | 949.9 | 847 | 3 | 19.93
766 | 146.5 | 114.6 | 89.3 | 201.9 | 8.8 | 860 | 829.5 | 28 | 19.99
1019 | 147 | 115 | 89 | 202 | 9 | 860 | 829 | 28 | 19.99
676 | 230 | 0 | 118.3 | 195.5 | 4.6 | 1029.4 | 758.6 | 14 | 20.08
56 | 350 | 0 | 0 | 186 | 0 | 1050 | 770 | 7 | 20.28
23 | 236 | 157 | 0 | 192 | 0 | 972.6 | 749.1 | 7 | 20.42
737 | 108.3 | 162.4 | 0 | 203.5 | 0 | 938.2 | 849 | 28 | 20.59
61 | 178 | 129.8 | 118.6 | 179.9 | 3.6 | 1007.3 | 746.8 | 3 | 20.73
783 | 251.4 | 0 | 118.3 | 192.9 | 5.8 | 1043.6 | 754.3 | 14 | 20.73
256 | 322 | 0 | 0 | 203 | 0 | 974 | 800 | 14 | 20.77
819 | 250 | 0 | 0 | 182 | 0 | 1100 | 820 | 28 | 20.87
773 | 212.1 | 0 | 121.6 | 180.3 | 5.7 | 1057.6 | 779.3 | 14 | 20.92
794 | 339 | 0 | 0 | 197 | 0 | 968 | 781 | 7 | 20.97
961 | 251.8 | 0 | 99.9 | 146.1 | 12.4 | 1006 | 899.8 | 3 | 21.02
479 | 190.7 | 0 | 125.4 | 162.1 | 7.8 | 1090 | 804 | 14 | 21.06
752 | 158.8 | 238.2 | 0 | 185.7 | 0 | 1040.6 | 734.3 | 28 | 21.07
719 | 339 | 0 | 0 | 185 | 0 | 1069 | 754 | 7 | 21.16
455 | 339.2 | 0 | 0 | 185.7 | 0 | 1069.2 | 754.3 | 7 | 21.18
963 | 277 | 0 | 0 | 191 | 0 | 968 | 856 | 14 | 21.26
869 | 172.4 | 13.6 | 172.4 | 156.8 | 4.1 | 1006.3 | 856.4 | 3 | 21.29
750 | 192 | 288 | 0 | 192 | 0 | 929.8 | 716.1 | 7 | 21.48
93 | 182 | 45.2 | 122 | 170.2 | 8.2 | 1059.4 | 780.7 | 14 | 21.5
29 | 166.1 | 0 | 163.3 | 176.5 | 4.5 | 1058.6 | 780.1 | 28 | 21.54
921 | 181.4 | 0 | 167 | 169.6 | 7.6 | 1055.6 | 777.8 | 14 | 21.6
9 | 296 | 0 | 0 | 192 | 0 | 1085 | 765 | 28 | 21.65
841 | 302 | 0 | 0 | 203 | 0 | 974 | 817 | 28 | 21.75
720 | 252.3 | 0 | 98.8 | 146.3 | 14.2 | 987.8 | 889 | 3 | 21.78
604 | 210.7 | 316.1 | 0 | 185.7 | 0 | 977 | 689.3 | 7 | 21.82
6 | 255 | 0 | 0 | 192 | 0 | 889.8 | 945 | 90 | 21.86
128 | 290.2 | 193.5 | 0 | 185.7 | 0 | 998.2 | 704.3 | 7 | 21.86
760 | 135 | 105 | 193 | 196 | 6 | 965 | 643 | 28 | 21.91
1025 | 297.2 | 0 | 117.5 | 174.8 | 9.5 | 1022.8 | 753.5 | 3 | 21.91
22 | 228 | 342.1 | 0 | 185.7 | 0 | 955.8 | 674.3 | 7 | 21.92
385 | 236 | 0 | 0 | 194 | 0 | 968 | 885 | 90 | 21.95
987 | 202 | 11 | 141 | 206 | 1.7 | 942 | 801 | 28 | 21.97
318 | 233.8 | 0 | 94.6 | 197.9 | 4.6 | 947 | 852.2 | 14 | 22.14
830 | 229.7 | 0 | 118.2 | 195.2 | 6.1 | 1028.1 | 757.6 | 14 | 22.32
159 | 116 | 173 | 0 | 192 | 0 | 909.8 | 891.9 | 28 | 22.35
196 | 281 | 0 | 0 | 186 | 0 | 1104 | 774 | 28 | 22.44
306 | 281 | 0 | 0 | 185 | 0 | 1104 | 774 | 28 | 22.44
725 | 381.4 | 0 | 0 | 185.7 | 0 | 1104.6 | 784.3 | 28 | 22.49
880 | 290.4 | 0 | 96.2 | 168.1 | 9.4 | 961.2 | 865 | 3 | 22.5
186 | 350 | 0 | 0 | 203 | 0 | 974 | 775 | 14 | 22.53
853 | 203.5 | 135.7 | 0 | 185.7 | 0 | 1076.2 | 759.3 | 28 | 22.63
669 | 190.3 | 0 | 125.2 | 161.9 | 9.9 | 1088.1 | 802.6 | 14 | 22.72
763 | 387 | 20 | 94 | 157 | 14.3 | 938 | 845 | 3 | 22.75
1002 | 233.8 | 0 | 94.6 | 197.9 | 4.6 | 947 | 852.2 | 28 | 22.84
504 | 362.6 | 189 | 0 | 164.9 | 11.6 | 944.7 | 755.8 | 7 | 22.9
211 | 184 | 86 | 190 | 213 | 6 | 923 | 623 | 28 | 22.93
926 | 295.7 | 0 | 95.6 | 171.5 | 8.9 | 955.1 | 859.2 | 3 | 22.95
395 | 173.5 | 50.1 | 173.5 | 164.8 | 6.5 | 1006.2 | 793.5 | 3 | 23.08
671 | 277.1 | 0 | 97.4 | 160.6 | 11.8 | 973.9 | 875.6 | 3 | 23.14
916 | 385 | 0 | 0 | 186 | 0 | 966 | 763 | 7 | 23.22
574 | 202 | 11 | 141 | 206 | 1.7 | 942 | 801 | 56 | 23.25
787 | 446 | 24 | 79 | 162 | 11.6 | 967 | 712 | 3 | 23.35
793 | 333 | 0 | 0 | 192 | 0 | 931.2 | 842.6 | 7 | 23.4
2 | 168.9 | 42.2 | 124.3 | 158.3 | 10.8 | 1080.8 | 796.2 | 14 | 23.51
44 | 149 | 118 | 92 | 183 | 7 | 953 | 780 | 28 | 23.52
638 | 149 | 117.6 | 91.7 | 182.9 | 7.1 | 953.4 | 780.3 | 28 | 23.52
658 | 246.8 | 0 | 125.1 | 143.3 | 12 | 1086.8 | 800.9 | 3 | 23.52
1020 | 288 | 192 | 0 | 192 | 0 | 932 | 717.8 | 7 | 23.52
222 | 359 | 19 | 141 | 154 | 10.9 | 942 | 801 | 3 | 23.64
361 | 149 | 139 | 109 | 193 | 6 | 892 | 780 | 28 | 23.69
803 | 148.5 | 139.4 | 108.6 | 192.7 | 6.1 | 892.4 | 780 | 28 | 23.7
33 | 145.7 | 172.6 | 0 | 181.9 | 3.4 | 985.8 | 816.8 | 28 | 23.74
884 | 146 | 173 | 0 | 182 | 3 | 986 | 817 | 28 | 23.74
123 | 155 | 183 | 0 | 193 | 9 | 877 | 868 | 28 | 23.79
195 | 154.8 | 183.4 | 0 | 193.3 | 9.1 | 877.2 | 867.7 | 28 | 23.79
90 | 275.1 | 0 | 121.4 | 159.5 | 9.9 | 1053.6 | 777.5 | 3 | 23.8
156 | 299.8 | 0 | 119.8 | 211.5 | 9.9 | 878.2 | 727.6 | 28 | 23.84
438 | 300 | 0 | 120 | 212 | 10 | 878 | 728 | 28 | 23.84
106 | 436 | 0 | 0 | 218 | 0 | 838.4 | 719.7 | 28 | 23.85
15 | 167 | 187 | 195 | 185 | 7 | 898 | 636 | 28 | 23.89
224 | 382 | 0 | 0 | 186 | 0 | 1047 | 739 | 7 | 24
506 | 382 | 0 | 0 | 185 | 0 | 1047 | 739 | 7 | 24
410 | 183.9 | 122.6 | 0 | 203.5 | 0 | 959.2 | 800 | 28 | 24.05
823 | 382.5 | 0 | 0 | 185.7 | 0 | 1047.8 | 739.3 | 7 | 24.07
313 | 236 | 0 | 0 | 193 | 0 | 968 | 885 | 180 | 24.1
845 | 337.9 | 189 | 0 | 174.9 | 9.5 | 944.7 | 755.8 | 3 | 24.1
77 | 284 | 15 | 141 | 179 | 5.5 | 842 | 801 | 7 | 24.13
433 | 168 | 42.1 | 163.8 | 121.8 | 5.7 | 1058.7 | 780.1 | 28 | 24.24
41 | 194.7 | 0 | 100.5 | 170.2 | 7.5 | 998 | 901.8 | 14 | 24.28
562 | 173 | 116 | 0 | 192 | 0 | 946.8 | 856.8 | 28 | 24.28
206 | 122.6 | 183.9 | 0 | 203.5 | 0 | 958.2 | 800.1 | 28 | 24.29
818 | 154 | 174 | 185 | 228 | 7 | 845 | 612 | 28 | 24.34
521 | 480 | 0 | 0 | 192 | 0 | 936 | 721 | 3 | 24.39
650 | 480 | 0 | 0 | 192 | 0 | 936.2 | 712.2 | 3 | 24.4
898 | 286.3 | 200.9 | 0 | 144.7 | 11.2 | 1004.6 | 803.7 | 3 | 24.4
537 | 251.4 | 0 | 118.3 | 188.5 | 6.4 | 1028.4 | 757.7 | 14 | 24.43
933 | 316.1 | 210.7 | 0 | 185.7 | 0 | 977 | 689.3 | 7 | 24.44
686 | 222.4 | 0 | 96.7 | 189.3 | 4.5 | 967.1 | 870.3 | 14 | 24.45
181 | 230 | 0 | 118.3 | 195.5 | 4.6 | 1029.4 | 758.6 | 28 | 24.48
776 | 275 | 0 | 0 | 183 | 0 | 1088 | 808 | 28 | 24.5
701 | 229.7 | 0 | 118.2 | 195.2 | 6.1 | 1028.1 | 757.6 | 28 | 24.54
239 | 149 | 153 | 194 | 192 | 8 | 935 | 623 | 28 | 24.58
813 | 250 | 0 | 95.7 | 191.8 | 5.3 | 948.9 | 857.2 | 14 | 24.66
663 | 190.3 | 0 | 125.2 | 166.6 | 9.9 | 1079 | 798.9 | 28 | 24.85
836 | 222.4 | 0 | 96.7 | 189.3 | 4.5 | 967.1 | 870.3 | 28 | 24.89
598 | 212.1 | 0 | 121.6 | 180.3 | 5.7 | 1057.6 | 779.3 | 28 | 24.9
359 | 250 | 0 | 95.7 | 187.4 | 5.5 | 956.9 | 861.2 | 14 | 24.92
918 | 194.7 | 0 | 100.5 | 165.6 | 7.5 | 1006.4 | 905.9 | 14 | 24.99
994 | 446 | 24 | 79 | 162 | 11.6 | 967 | 712 | 3 | 25.02
134 | 236 | 0 | 0 | 193 | 0 | 968 | 885 | 365 | 25.08
20 | 312.7 | 0 | 0 | 178.1 | 8 | 999.7 | 822.2 | 28 | 25.1
1012 | 313 | 0 | 0 | 178 | 8 | 1000 | 822 | 28 | 25.1
484 | 359 | 19 | 141 | 154 | 10.9 | 942 | 801 | 3 | 25.12
512 | 296 | 0 | 0 | 186 | 0 | 1090 | 769 | 28 | 25.18
592 | 322 | 0 | 0 | 203 | 0 | 974 | 800 | 28 | 25.18
709 | 295 | 0 | 0 | 185 | 0 | 1069 | 769 | 28 | 25.18
511 | 318.8 | 212.5 | 0 | 155.7 | 14.3 | 852.1 | 880.4 | 3 | 25.2
675 | 295.8 | 0 | 0 | 185.7 | 0 | 1091.4 | 769.3 | 28 | 25.22
458 | 212.6 | 0 | 100.4 | 159.4 | 10.4 | 1003.8 | 903.8 | 14 | 25.37
991 | 239.6 | 359.4 | 0 | 185.7 | 0 | 941.6 | 664.3 | 7 | 25.42
203 | 397 | 0 | 0 | 185.7 | 0 | 1040.6 | 734.3 | 7 | 25.45
391 | 102 | 153 | 0 | 192 | 0 | 887 | 942 | 90 | 25.46
955 | 166.1 | 0 | 163.3 | 176.5 | 4.5 | 1058.6 | 780.1 | 14 | 25.48
628 | 387 | 20 | 94 | 157 | 13.9 | 938 | 845 | 3 | 25.51
561 | 153.1 | 145 | 113 | 178.5 | 8 | 1001.9 | 688.7 | 28 | 25.56
866 | 153 | 145 | 113 | 178 | 8 | 1002 | 689 | 28 | 25.56
564 | 289 | 0 | 0 | 192 | 0 | 913.2 | 895.3 | 28 | 25.57
974 | 491 | 26 | 123 | 210 | 3.9 | 882 | 699 | 3 | 25.61
327 | 376 | 0 | 0 | 214.6 | 0 | 1003.5 | 762.4 | 14 | 25.62
833 | 238.1 | 0 | 94.1 | 186.7 | 7 | 949.9 | 847 | 14 | 25.69
382 | 194.7 | 0 | 100.5 | 165.6 | 7.5 | 1006.4 | 905.9 | 28 | 25.72
740 | 170.3 | 155.5 | 0 | 185.7 | 0 | 1026.6 | 724.3 | 28 | 25.73
225 | 220.8 | 147.2 | 0 | 185.7 | 0 | 1055 | 744.3 | 28 | 25.75
977 | 305.3 | 203.5 | 0 | 203.5 | 0 | 965.4 | 631 | 7 | 25.89
375 | 277 | 0 | 0 | 191 | 0 | 968 | 856 | 28 | 25.97
707 | 218.9 | 0 | 124.1 | 158.5 | 11.3 | 1078.7 | 794.9 | 14 | 26.05
527 | 500 | 0 | 0 | 200 | 0 | 1125 | 613 | 3 | 26.06
801 | 375 | 0 | 0 | 186 | 0 | 1038 | 758 | 7 | 26.06
567 | 144 | 136 | 106 | 178 | 7 | 941 | 774 | 28 | 26.14
687 | 143.8 | 136.3 | 106.2 | 178.1 | 7.5 | 941.5 | 774.3 | 28 | 26.15
243 | 165 | 0 | 143.6 | 163.8 | 0 | 1005.6 | 900.9 | 28 | 26.2
289 | 153 | 145 | 113 | 178 | 8 | 867 | 824 | 28 | 26.23
1015 | 153.1 | 145 | 113 | 178.5 | 8 | 867.2 | 824 | 28 | 26.23
14 | 237.5 | 237.5 | 0 | 228 | 0 | 932 | 594 | 7 | 26.26
88 | 212.5 | 0 | 100.4 | 159.3 | 8.7 | 1007.8 | 903.6 | 14 | 26.31
366 | 153 | 102 | 0 | 192 | 0 | 888 | 943.1 | 90 | 26.32
652 | 190.7 | 0 | 125.4 | 162.1 | 7.8 | 1090 | 804 | 28 | 26.4
145 | 302 | 0 | 0 | 203 | 0 | 974 | 817 | 180 | 26.74
197 | 231.8 | 0 | 121.6 | 174 | 6.7 | 1056.4 | 778.5 | 14 | 26.77
860 | 300 | 0 | 0 | 184 | 0 | 1075 | 795 | 28 | 26.85
253 | 153 | 239 | 0 | 200 | 6 | 1002 | 684 | 28 | 26.86
305 | 152.6 | 238.7 | 0 | 200 | 6.3 | 1001.8 | 683.9 | 28 | 26.86
295 | 238.2 | 158.8 | 0 | 185.7 | 0 | 1040.6 | 734.3 | 28 | 26.91
74 | 147.8 | 175.1 | 0 | 171.2 | 2.2 | 1000 | 828.5 | 28 | 26.92
472 | 148 | 175 | 0 | 171 | 2 | 1000 | 828 | 28 | 26.92
221 | 254 | 0 | 0 | 198 | 0 | 968 | 863 | 90 | 26.94
216 | 136 | 196 | 98 | 199 | 6 | 847 | 783 | 28 | 26.97
620 | 339 | 0 | 0 | 197 | 0 | 968 | 781 | 14 | 27.04
1005 | 250 | 0 | 95.7 | 191.8 | 5.3 | 948.9 | 857.2 | 28 | 27.22
998 | 164 | 163 | 128 | 197 | 8 | 961 | 641 | 28 | 27.23
717 | 350 | 0 | 0 | 203 | 0 | 974 | 775 | 28 | 27.34
79 | 218.2 | 54.6 | 123.8 | 140.8 | 11.9 | 1075.7 | 792.7 | 3 | 27.42
939 | 307 | 0 | 0 | 193 | 0 | 968 | 812 | 28 | 27.53
901 | 254 | 0 | 0 | 198 | 0 | 968 | 863 | 180 | 27.63
555 | 233.8 | 0 | 94.6 | 197.9 | 4.6 | 947 | 852.2 | 56 | 27.66
113 | 158.6 | 148.9 | 116 | 175.1 | 15 | 953.3 | 719.7 | 28 | 27.68
913 | 159 | 149 | 116 | 175 | 15 | 953 | 720 | 28 | 27.68
425 | 393 | 0 | 0 | 192 | 0 | 940.6 | 785.6 | 7 | 27.74
131 | 181.4 | 0 | 167 | 169.6 | 7.6 | 1055.6 | 777.8 | 28 | 27.77
234 | 310 | 0 | 0 | 192 | 0 | 1012 | 830 | 28 | 27.83
486 | 133 | 200 | 0 | 192 | 0 | 927.4 | 839.2 | 28 | 27.87
13 | 385 | 0 | 0 | 186 | 0 | 966 | 763 | 14 | 27.92
667 | 310 | 0 | 0 | 192 | 0 | 970 | 850 | 28 | 27.92
556 | 181.9 | 272.8 | 0 | 185.7 | 0 | 1012.4 | 714.3 | 28 | 27.94
381 | 198.6 | 132.4 | 0 | 192 | 0 | 978.4 | 825.5 | 28 | 28.02
73 | 388.6 | 97.1 | 0 | 157.9 | 12.1 | 852.1 | 925.7 | 3 | 28.1
988 | 139.6 | 209.4 | 0 | 192 | 0 | 1047 | 806.9 | 28 | 28.24
335 | 323.7 | 282.8 | 0 | 183.8 | 10.3 | 942.7 | 659.9 | 3 | 28.3
81 | 190.3 | 0 | 125.2 | 161.9 | 9.9 | 1088.1 | 802.6 | 28 | 28.47
909 | 379.5 | 151.2 | 0 | 153.9 | 15.9 | 1134.3 | 605 | 3 | 28.6
67 | 237 | 92 | 71 | 247 | 6 | 853 | 695 | 28 | 28.63
264 | 236.9 | 91.7 | 71.5 | 246.9 | 6 | 852.9 | 695.4 | 28 | 28.63
666 | 166.1 | 0 | 163.3 | 176.5 | 4.5 | 1058.6 | 780.1 | 56 | 28.63
811 | 249.1 | 0 | 98.8 | 158.1 | 12.8 | 987.8 | 889 | 14 | 28.68
842 | 313.3 | 262.2 | 0 | 175.5 | 8.6 | 1046.9 | 611.8 | 3 | 28.8
597 | 133.1 | 210.2 | 0 | 195.7 | 3.1 | 949.4 | 795.3 | 28 | 28.94
10 | 155 | 184 | 143 | 194 | 9 | 880 | 699 | 28 | 28.99
460 | 155.2 | 183.9 | 143.2 | 193.8 | 9.2 | 879.6 | 698.5 | 28 | 28.99
505 | 375 | 93.8 | 0 | 126.6 | 23.4 | 852.1 | 992.6 | 3 | 29
207 | 136.4 | 161.6 | 125.8 | 171.6 | 10.4 | 922.6 | 764.4 | 28 | 29.07
357 | 136 | 162 | 126 | 172 | 10 | 923 | 764 | 28 | 29.07
542 | 145 | 116 | 119 | 184 | 5.7 | 833 | 880 | 28 | 29.16
3 | 250 | 0 | 95.7 | 187.4 | 5.5 | 956.9 | 861.2 | 28 | 29.22
250 | 108.3 | 162.4 | 0 | 203.5 | 0 | 938.2 | 849 | 90 | 29.23
1013 | 296 | 0 | 0 | 192 | 0 | 1085 | 765 | 90 | 29.39
685 | 156 | 178 | 187 | 221 | 7 | 854 | 614 | 28 | 29.41
119 | 222.4 | 0 | 96.7 | 189.3 | 4.5 | 967.1 | 870.3 | 56 | 29.45
645 | 173.8 | 93.4 | 159.9 | 172.3 | 9.7 | 1007.2 | 746.6 | 14 | 29.55
847 | 491 | 26 | 123 | 201 | 3.9 | 822 | 699 | 3 | 29.55
151 | 213.5 | 0 | 174.2 | 159.2 | 11.7 | 1043.6 | 771.9 | 14 | 29.59
153 | 322 | 0 | 0 | 203 | 0 | 974 | 800 | 180 | 29.59
758 | 251.4 | 0 | 118.3 | 188.5 | 5.8 | 1028.4 | 757.7 | 28 | 29.65
285 | 143 | 169 | 143 | 191 | 8 | 967 | 643 | 28 | 29.72
943 | 143 | 169.4 | 142.7 | 190.7 | 8.4 | 967.4 | 643.5 | 28 | 29.73
821 | 172.4 | 13.6 | 172.4 | 156.8 | 4.1 | 1006.3 | 856.4 | 14 | 29.75
755 | 254 | 0 | 0 | 198 | 0 | 968 | 863 | 365 | 29.79
228 | 144 | 170 | 133 | 192 | 8 | 814 | 805 | 28 | 29.87
339 | 143.7 | 170.2 | 132.6 | 191.6 | 8.5 | 814.1 | 805.3 | 28 | 29.87
1 | 141.3 | 212 | 0 | 203.5 | 0 | 971.8 | 748.5 | 28 | 29.89
631 | 251.4 | 0 | 118.3 | 188.5 | 5.8 | 1028.4 | 757.7 | 14 | 29.93
66 | 350 | 0 | 0 | 203 | 0 | 974 | 775 | 56 | 29.98
17 | 237.5 | 237.5 | 0 | 228 | 0 | 932 | 594 | 28 | 30.08
398 | 304.8 | 0 | 99.6 | 196 | 9.8 | 959.4 | 705.2 | 28 | 30.12
800 | 305 | 0 | 100 | 196 | 10 | 959 | 705 | 28 | 30.12
774 | 400 | 0 | 0 | 187 | 0 | 1025 | 745 | 7 | 30.14
317 | 218.9 | 0 | 124.1 | 158.5 | 11.3 | 1078.7 | 794.9 | 28 | 30.22
614 | 238.1 | 0 | 94.1 | 186.7 | 7 | 949.9 | 847 | 28 | 30.23
843 | 332.5 | 142.5 | 0 | 228 | 0 | 932 | 594 | 7 | 30.28
142 | 213.7 | 98.1 | 24.5 | 181.7 | 6.9 | 1065.8 | 785.4 | 14 | 30.39
820 | 200 | 133 | 0 | 192 | 0 | 965.4 | 806.2 | 28 | 30.44
495 | 277.2 | 97.8 | 24.5 | 160.7 | 11.2 | 1061.7 | 782.5 | 3 | 30.45
580 | 325 | 0 | 0 | 184 | 0 | 1063 | 783 | 28 | 30.57
140 | 162 | 214 | 164 | 202 | 10 | 820 | 680 | 28 | 30.65
723 | 249.1 | 0 | 98.8 | 158.1 | 12.8 | 987.8 | 889 | 28 | 30.85
194 | 159 | 209 | 161 | 201 | 7 | 848 | 669 | 28 | 30.88
925 | 297 | 0 | 0 | 186 | 0 | 1040 | 734 | 7 | 30.96
82 | 116 | 173 | 0 | 192 | 0 | 909.8 | 891.9 | 90 | 31.02
126 | 133 | 210 | 0 | 196 | 3 | 949 | 795 | 28 | 31.03
772 | 168.9 | 42.2 | 124.3 | 158.3 | 10.8 | 1080.8 | 796.2 | 28 | 31.12
630 | 322.2 | 0 | 115.6 | 196 | 10.4 | 817.9 | 813.4 | 28 | 31.18
648 | 322 | 0 | 116 | 196 | 10 | 818 | 813 | 28 | 31.18
83 | 277 | 0 | 0 | 191 | 0 | 968 | 856 | 90 | 31.25
816 | 182 | 45.2 | 122 | 170.2 | 8.2 | 1059.4 | 780.7 | 28 | 31.27
114 | 385 | 0 | 0 | 186 | 0 | 966 | 763 | 28 | 31.35
254 | 229.7 | 0 | 118.2 | 195.2 | 6.1 | 1028.1 | 757.6 | 56 | 31.35
336 | 350 | 0 | 0 | 203 | 0 | 974 | 775 | 90 | 31.35
407 | 212 | 0 | 124.8 | 159 | 7.8 | 1085.4 | 799.5 | 14 | 31.35
948 | 272.8 | 181.9 | 0 | 185.7 | 0 | 1012.4 | 714.3 | 28 | 31.38
411 | 296 | 0 | 107 | 221 | 11 | 819 | 778 | 28 | 31.42
782 | 296 | 0 | 106.7 | 221.4 | 10.5 | 819.2 | 778.4 | 28 | 31.42
161 | 331 | 0 | 0 | 192 | 0 | 978 | 825 | 28 | 31.45
322 | 230 | 0 | 118.3 | 195.5 | 4.6 | 1029.4 | 758.6 | 56 | 31.54
372 | 212.5 | 0 | 100.4 | 159.3 | 8.7 | 1007.8 | 903.6 | 28 | 31.64
502 | 339 | 0 | 0 | 185 | 0 | 1060 | 754 | 28 | 31.65
444 | 190.3 | 0 | 125.2 | 166.6 | 9.9 | 1079 | 798.9 | 56 | 31.72
25 | 331 | 0 | 0 | 192 | 0 | 1025 | 821 | 28 | 31.74
331 | 167.4 | 129.9 | 128.6 | 175.5 | 7.8 | 1006.3 | 746.6 | 14 | 31.81
320 | 339 | 0 | 0 | 185 | 0 | 1069 | 754 | 28 | 31.84
978 | 298 | 0 | 107 | 210 | 11 | 880 | 744 | 28 | 31.87
132 | 298.2 | 0 | 107 | 209.7 | 11.1 | 879.6 | 744.2 | 28 | 31.88
673 | 339.2 | 0 | 0 | 185.7 | 0 | 1069.2 | 754.3 | 28 | 31.9
499 | 333 | 0 | 0 | 192 | 0 | 931.2 | 842.6 | 28 | 31.97
553 | 376 | 0 | 0 | 214.6 | 0 | 1003.5 | 762.4 | 28 | 31.97
984 | 424 | 22 | 132 | 178 | 8.5 | 882 | 750 | 3 | 32.01
31 | 339 | 0 | 0 | 197 | 0 | 968 | 781 | 28 | 32.04
465 | 255.5 | 170.3 | 0 | 185.7 | 0 | 1026.6 | 724.3 | 28 | 32.05
378 | 289 | 0 | 0 | 192 | 0 | 913.2 | 895.3 | 90 | 32.07
351 | 173 | 116 | 0 | 192 | 0 | 946.8 | 856.8 | 90 | 32.1
805 | 424 | 22 | 132 | 168 | 8.9 | 822 | 750 | 3 | 32.11
86 | 273 | 0 | 90 | 199 | 11 | 931 | 762 | 28 | 32.24
590 | 272.6 | 0 | 89.6 | 198.7 | 10.6 | 931.3 | 762.2 | 28 | 32.25
200 | 277 | 0 | 0 | 191 | 0 | 968 | 856 | 180 | 32.33
529 | 261 | 100 | 78 | 201 | 9 | 864 | 761 | 28 | 32.4
606 | 260.9 | 100.5 | 78.3 | 200.6 | 8.6 | 864.5 | 761.5 | 28 | 32.4
146 | 183.9 | 122.6 | 0 | 203.5 | 0 | 959.2 | 800 | 90 | 32.53
344 | 193.5 | 290.2 | 0 | 185.7 | 0 | 998.2 | 704.3 | 28 | 32.63
328 | 251.4 | 0 | 118.3 | 188.5 | 6.4 | 1028.4 | 757.7 | 28 | 32.66
268 | 145.9 | 230.5 | 0 | 202.5 | 3.4 | 827 | 871.8 | 28 | 32.72
461 | 349 | 0 | 0 | 192 | 0 | 1047 | 806 | 28 | 32.72
986 | 350 | 0 | 0 | 203 | 0 | 974 | 775 | 180 | 32.72
390 | 159 | 187 | 0 | 176 | 11 | 990 | 789 | 28 | 32.76
907 | 159.1 | 186.7 | 0 | 175.6 | 11.3 | 989.6 | 788.9 | 28 | 32.77
692 | 380 | 95 | 0 | 228 | 0 | 932 | 594 | 7 | 32.82
152 | 160 | 188 | 146 | 203 | 11 | 829 | 710 | 28 | 32.84
790 | 168 | 42.1 | 163.8 | 121.8 | 5.7 | 1058.7 | 780.1 | 56 | 32.85
187 | 236 | 157 | 0 | 192 | 0 | 972.6 | 749.1 | 28 | 32.88
558 | 167 | 75.4 | 167 | 164 | 7.9 | 1007.3 | 770.1 | 14 | 32.9
788 | 307 | 0 | 0 | 193 | 0 | 968 | 812 | 90 | 32.92
101 | 149.5 | 236 | 0 | 175.8 | 12.6 | 846.8 | 892.7 | 28 | 32.96
584 | 149 | 236 | 0 | 176 | 13 | 847 | 893 | 28 | 32.96
727 | 212 | 141.3 | 0 | 203.5 | 0 | 973.4 | 750 | 28 | 33
154 | 173.5 | 50.1 | 173.5 | 164.8 | 6.5 | 1006.2 | 793.5 | 14 | 33.01
807 | 332.5 | 142.5 | 0 | 228 | 0 | 932 | 594 | 28 | 33.02
445 | 290.2 | 193.5 | 0 | 185.7 | 0 | 998.2 | 704.3 | 28 | 33.04
589 | 157 | 214 | 152 | 200 | 9 | 819 | 704 | 28 | 33.05
771 | 146 | 230 | 0 | 202 | 3 | 827 | 872 | 28 | 33.06
935 | 397 | 0 | 0 | 185.7 | 0 | 1040.6 | 734.3 | 28 | 33.08
400 | 165 | 128.5 | 132.1 | 175.1 | 8.1 | 1005.8 | 746.6 | 14 | 33.09
531 | 237.5 | 237.5 | 0 | 228 | 0 | 932 | 594 | 90 | 33.12
127 | 122.6 | 183.9 | 0 | 203.5 | 0 | 958.2 | 800.1 | 90 | 33.19
147 | 500 | 0 | 0 | 200 | 0 | 1125 | 613 | 7 | 33.21
255 | 251.4 | 0 | 118.3 | 192.9 | 5.8 | 1043.6 | 754.3 | 28 | 33.27
24 | 132 | 207 | 161 | 179 | 5 | 867 | 736 | 28 | 33.3
854 | 132 | 206.5 | 160.9 | 178.9 | 5.5 | 866.9 | 735.6 | 28 | 33.31
120 | 251.8 | 0 | 99.9 | 146.1 | 12.4 | 1006 | 899.8 | 14 | 33.36
50 | 425 | 106.3 | 0 | 153.5 | 16.5 | 852.1 | 887.1 | 3 | 33.4
98 | 318.8 | 212.5 | 0 | 155.7 | 14.3 | 852.1 | 880.4 | 7 | 33.4
99 | 252 | 97 | 76 | 194 | 8 | 835 | 821 | 28 | 33.4
165 | 252.1 | 97.1 | 75.6 | 193.8 | 8.3 | 835.5 | 821.4 | 28 | 33.4
279 | 425 | 106.3 | 0 | 153.5 | 16.5 | 852.1 | 887.1 | 3 | 33.4
299 | 425 | 106.3 | 0 | 153.5 | 16.5 | 852.1 | 887.1 | 3 | 33.4
332 | 304 | 140 | 0 | 214 | 6 | 895 | 722 | 28 | 33.42
716 | 303.6 | 139.9 | 0 | 213.5 | 6.2 | 895.5 | 722.5 | 28 | 33.42
491 | 491 | 26 | 123 | 210 | 3.9 | 882 | 699 | 7 | 33.49
608 | 166.1 | 0 | 163.3 | 176.5 | 4.5 | 1058.6 | 780.1 | 100 | 33.54
786 | 190.3 | 0 | 125.2 | 166.6 | 9.9 | 1079 | 798.9 | 100 | 33.56
691 | 349 | 0 | 0 | 192 | 0 | 1056 | 809 | 28 | 33.61
572 | 157 | 236 | 0 | 192 | 0 | 935.4 | 781.2 | 28 | 33.66
370 | 172.4 | 13.6 | 172.4 | 156.8 | 4.1 | 1006.3 | 856.4 | 28 | 33.69
519 | 310 | 143 | 111 | 168 | 22 | 914 | 651 | 28 | 33.69
362 | 277 | 0 | 0 | 191 | 0 | 968 | 856 | 360 | 33.7
883 | 213.5 | 0 | 174.2 | 154.6 | 11.7 | 1052.3 | 775.5 | 14 | 33.7
141 | 262 | 111 | 86 | 195 | 5 | 895 | 733 | 28 | 33.72
468 | 261.9 | 110.5 | 86.1 | 195.4 | 5 | 895.2 | 732.6 | 28 | 33.72
341 | 213.7 | 0 | 174.7 | 154.8 | 10.2 | 1053.5 | 776.4 | 14 | 33.73
971 | 231.8 | 0 | 121.6 | 174 | 6.7 | 1056.4 | 778.5 | 28 | 33.73
275 | 162 | 190.1 | 148.1 | 178.8 | 18.8 | 838.1 | 741.4 | 28 | 33.76
861 | 162 | 190 | 148 | 179 | 19 | 838 | 741 | 28 | 33.76
30 | 255 | 99 | 77 | 189 | 6 | 919 | 749 | 28 | 33.8
647 | 255.3 | 98.8 | 77 | 188.6 | 6.5 | 919 | 749.3 | 28 | 33.8
764 | 525 | 0 | 0 | 189 | 0 | 1125 | 613 | 3 | 33.8
508 | 251.8 | 0 | 99.9 | 146.1 | 12.4 | 1006 | 899.8 | 28 | 33.94
201 | 166.8 | 250.2 | 0 | 203.5 | 0 | 975.6 | 692.6 | 28 | 33.95
690 | 194.7 | 0 | 100.5 | 165.6 | 7.5 | 1006.4 | 905.9 | 56 | 33.96
917 | 212.1 | 0 | 121.6 | 180.3 | 5.7 | 1057.6 | 779.3 | 56 | 34.2
997 | 178 | 129.8 | 118.6 | 179.9 | 3.6 | 1007.3 | 746.8 | 14 | 34.24
715 | 350 | 0 | 0 | 186 | 0 | 1050 | 770 | 28 | 34.29
323 | 374 | 189.2 | 0 | 170.1 | 10.1 | 926.1 | 756.7 | 3 | 34.4
697 | 307 | 0 | 0 | 193 | 0 | 968 | 812 | 180 | 34.49
899 | 233.8 | 0 | 94.6 | 197.9 | 4.6 | 947 | 852.2 | 100 | 34.56
58 | 480 | 0 | 0 | 192 | 0 | 936.2 | 712.2 | 7 | 34.57
309 | 290.4 | 0 | 96.2 | 168.1 | 9.4 | 961.2 | 865 | 14 | 34.67
922 | 310 | 0 | 0 | 192 | 0 | 970 | 850 | 90 | 34.68
252 | 290.4 | 0 | 96.2 | 168.1 | 9.4 | 961.2 | 865 | 28 | 34.74
855 | 387 | 20 | 94 | 157 | 11.6 | 938 | 845 | 3 | 34.77
846 | 388.6 | 97.1 | 0 | 157.9 | 12.1 | 852.1 | 925.7 | 7 | 34.9
791 | 427.5 | 47.5 | 0 | 228 | 0 | 932 | 594 | 7 | 35.08
840 | 337.9 | 189 | 0 | 174.9 | 9.5 | 944.7 | 755.8 | 7 | 35.1
377 | 339 | 0 | 0 | 197 | 0 | 968 | 781 | 90 | 35.17
59 | 295.7 | 0 | 95.6 | 171.5 | 8.9 | 955.1 | 859.2 | 14 | 35.23
741 | 140 | 164 | 128 | 237 | 6 | 869 | 656 | 28 | 35.23
827 | 139.7 | 163.9 | 127.7 | 236.7 | 5.8 | 868.6 | 655.6 | 28 | 35.23
89 | 362.6 | 189 | 0 | 164.9 | 11.6 | 944.7 | 755.8 | 3 | 35.3
401 | 362.6 | 189 | 0 | 164.9 | 11.6 | 944.7 | 755.8 | 3 | 35.3
421 | 362.6 | 189 | 0 | 164.9 | 11.6 | 944.7 | 755.8 | 3 | 35.3
944 | 362.6 | 189 | 0 | 164.9 | 11.6 | 944.7 | 755.8 | 3 | 35.3
682 | 160.2 | 188 | 146.4 | 203.2 | 11.3 | 828.7 | 709.7 | 28 | 35.31
169 | 190.7 | 0 | 125.4 | 162.1 | 7.8 | 1090 | 804 | 56 | 35.34
223 | 230 | 0 | 118.3 | 195.5 | 4.6 | 1029.4 | 758.6 | 100 | 35.34
632 | 446 | 24 | 79 | 162 | 11.6 | 967 | 712 | 3 | 35.36
838 | 181.4 | 0 | 167 | 169.6 | 7.6 | 1055.6 | 777.8 | 56 | 35.57
443 | 359 | 19 | 141 | 154 | 10.9 | 942 | 801 | 7 | 35.75
229 | 310 | 0 | 0 | 192 | 0 | 1012 | 830 | 90 | 35.76
373 | 172.4 | 13.6 | 172.4 | 156.8 | 4.1 | 1006.3 | 856.4 | 56 | 35.85
780 | 298 | 0 | 107 | 164 | 13 | 953 | 784 | 28 | 35.86
522 | 298.1 | 0 | 107.5 | 163.6 | 12.8 | 953.2 | 784 | 28 | 35.87
388 | 218.2 | 54.6 | 123.8 | 140.8 | 11.9 | 1075.7 | 792.7 | 14 | 35.96
958 | 307 | 0 | 0 | 193 | 0 | 968 | 812 | 365 | 36.15
100 | 237.5 | 237.5 | 0 | 228 | 0 | 932 | 594 | 180 | 36.25
778 | 376 | 0 | 0 | 214.6 | 0 | 1003.5 | 762.4 | 56 | 36.3
856 | 425 | 106.3 | 0 | 151.4 | 18.6 | 936 | 803.7 | 3 | 36.3
11 | 151.8 | 178.1 | 138.7 | 167.5 | 18.3 | 944 | 694.6 | 28 | 36.35
681 | 152 | 178 | 139 | 168 | 18 | 944 | 695 | 28 | 36.35
703 | 139.9 | 132.6 | 103.3 | 200.3 | 7.4 | 916 | 753.4 | 28 | 36.44
1017 | 140 | 133 | 103 | 200 | 7 | 916 | 753 | 28 | 36.44
595 | 339 | 0 | 0 | 197 | 0 | 968 | 781 | 180 | 36.45
808 | 380 | 95 | 0 | 228 | 0 | 932 | 594 | 28 | 36.45
587 | 165 | 0 | 143.6 | 163.8 | 0 | 1005.6 | 900.9 | 56 | 36.56
949 | 133 | 200 | 0 | 192 | 0 | 927.4 | 839.2 | 90 | 36.59
8 | 251.4 | 0 | 118.3 | 188.5 | 6.4 | 1028.4 | 757.7 | 56 | 36.64
103 | 313 | 0 | 113 | 178 | 8 | 1002 | 689 | 28 | 36.8
226 | 313.3 | 0 | 113 | 178.5 | 8 | 1001.9 | 688.7 | 28 | 36.8
664 | 387 | 20 | 94 | 157 | 14.3 | 938 | 845 | 7 | 36.84
76 | 500 | 0 | 0 | 200 | 0 | 1125 | 613 | 14 | 36.94
967 | 397 | 0 | 0 | 186 | 0 | 1040 | 734 | 28 | 36.94
769 | 250.2 | 166.8 | 0 | 203.5 | 0 | 977.6 | 694.1 | 28 | 36.96
270 | 251.4 | 0 | 118.3 | 188.5 | 5.8 | 1028.4 | 757.7 | 56 | 36.97
498 | 297.2 | 0 | 117.5 | 174.8 | 9.5 | 1022.8 | 753.5 | 14 | 36.99
804 | 272.8 | 105.1 | 81.8 | 209.7 | 9 | 904 | 679.7 | 28 | 37.17
867 | 273 | 105 | 82 | 210 | 9 | 904 | 680 | 28 | 37.17
708 | 331 | 0 | 0 | 192 | 0 | 978 | 825 | 90 | 37.23
451 | 321 | 0 | 128 | 182 | 11 | 870 | 780 | 28 | 37.26
53 | 218.9 | 0 | 124.1 | 158.5 | 11.3 | 1078.7 | 794.9 | 56 | 37.27
345 | 194.7 | 0 | 100.5 | 170.2 | 7.5 | 998 | 901.8 | 28 | 37.27
930 | 321.4 | 0 | 127.9 | 182.5 | 11.5 | 870.1 | 779.7 | 28 | 37.27
862 | 310 | 0 | 0 | 192 | 0 | 970 | 850 | 180 | 37.33
63 | 194.7 | 0 | 100.5 | 165.6 | 7.5 | 1006.4 | 905.9 | 100 | 37.34
117 | 155.6 | 243.5 | 0 | 180.3 | 10.7 | 1022 | 697.7 | 28 | 37.36
215 | 156 | 243 | 0 | 180 | 11 | 1022 | 698 | 28 | 37.36
297 | 212.6 | 0 | 100.4 | 159.4 | 10.4 | 1003.8 | 903.8 | 28 | 37.4
43 | 382 | 0 | 0 | 185 | 0 | 1047 | 739 | 28 | 37.42
283 | 382 | 0 | 0 | 186 | 0 | 1047 | 739 | 28 | 37.42
403 | 150 | 237 | 0 | 174 | 12 | 1069 | 675 | 28 | 37.43
487 | 427.5 | 47.5 | 0 | 228 | 0 | 932 | 594 | 28 | 37.43
547 | 150 | 236.8 | 0 | 173.8 | 11.9 | 1069.3 | 674.8 | 28 | 37.43
442 | 382.5 | 0 | 0 | 185.7 | 0 | 1047.8 | 739.3 | 28 | 37.44
168 | 172.4 | 13.6 | 172.4 | 156.8 | 4.1 | 1006.3 | 856.4 | 100 | 37.68
143 | 332.5 | 142.5 | 0 | 228 | 0 | 932 | 594 | 90 | 37.72
260 | 475 | 118.8 | 0 | 181.1 | 8.9 | 852.1 | 781.5 | 3 | 37.8
353 | 173.8 | 93.4 | 159.9 | 172.3 | 9.7 | 1007.2 | 746.6 | 28 | 37.81
738 | 210.7 | 316.1 | 0 | 185.7 | 0 | 977 | 689.3 | 28 | 37.81
35 | 331 | 0 | 0 | 192 | 0 | 1025 | 821 | 90 | 37.91
277 | 166 | 260 | 0 | 183 | 13 | 859 | 827 | 28 | 37.91
301 | 491 | 26 | 123 | 201 | 3.9 | 822 | 699 | 7 | 37.92
698 | 166 | 259.7 | 0 | 183.2 | 12.7 | 858.8 | 826.8 | 28 | 37.92
1001 | 165 | 0 | 143.6 | 163.8 | 0 | 1005.6 | 900.9 | 100 | 37.96
456 | 286.3 | 200.9 | 0 | 144.7 | 11.2 | 1004.6 | 803.7 | 7 | 38
754 | 446 | 24 | 79 | 162 | 11.6 | 967 | 712 | 7 | 38.02
307 | 198.6 | 132.4 | 0 | 192 | 0 | 978.4 | 825.5 | 90 | 38.07
920 | 310 | 0 | 0 | 192 | 0 | 970 | 850 | 360 | 38.11
792 | 173.5 | 50.1 | 173.5 | 164.8 | 6.5 | 1006.2 | 793.5 | 28 | 38.2
923 | 375 | 0 | 0 | 186 | 0 | 1038 | 758 | 28 | 38.21
55 | 309.9 | 142.8 | 111.2 | 167.8 | 22.1 | 913.9 | 651.2 | 28 | 38.22
619 | 250 | 0 | 95.7 | 187.4 | 5.5 | 956.9 | 861.2 | 56 | 38.33
879 | 237.5 | 237.5 | 0 | 228 | 0 | 932 | 594 | 270 | 38.41
513 | 313.8 | 0 | 112.6 | 169.9 | 10.1 | 925.3 | 782.9 | 28 | 38.46
779 | 314 | 0 | 113 | 170 | 10 | 925 | 783 | 28 | 38.46
695 | 212 | 0 | 124.8 | 159 | 7.8 | 1085.4 | 799.5 | 28 | 38.5
828 | 190.3 | 0 | 125.2 | 161.9 | 9.9 | 1088.1 | 802.6 | 56 | 38.56
610 | 475 | 0 | 0 | 228 | 0 | 932 | 594 | 7 | 38.6
653 | 214.9 | 53.8 | 121.9 | 155.6 | 9.6 | 1014.3 | 780.6 | 14 | 38.6
806 | 359 | 19 | 141 | 154 | 10.9 | 942 | 801 | 7 | 38.61
110 | 326.5 | 0 | 137.9 | 199 | 10.8 | 801.1 | 792.5 | 28 | 38.63
863 | 310 | 0 | 0 | 192 | 0 | 1012 | 830 | 120 | 38.7
1003 | 316.1 | 210.7 | 0 | 185.7 | 0 | 977 | 689.3 | 28 | 38.7
441 | 275.1 | 0 | 121.4 | 159.5 | 9.9 | 1053.6 | 777.5 | 14 | 38.77
473 | 288 | 192 | 0 | 192 | 0 | 932 | 717.8 | 28 | 38.8
602 | 339 | 0 | 0 | 197 | 0 | 968 | 781 | 365 | 38.89
52 | 331 | 0 | 0 | 192 | 0 | 978 | 825 | 180 | 39
212 | 424 | 22 | 132 | 178 | 8.5 | 822 | 750 | 7 | 39
485 | 237.5 | 237.5 | 0 | 228 | 0 | 932 | 594 | 365 | 39
770 | 374 | 0 | 0 | 190 | 7 | 1013 | 730 | 28 | 39.05
711 | 374.3 | 0 | 0 | 190.2 | 6.7 | 1013.2 | 730.4 | 28 | 39.06
826 | 397 | 0 | 0 | 185 | 0 | 1040 | 734 | 28 | 39.09
80 | 168.9 | 42.2 | 124.3 | 158.3 | 10.8 | 1080.8 | 796.2 | 56 | 39.15
36 | 178 | 129.8 | 118.6 | 179.9 | 3.6 | 1007.3 | 746.8 | 28 | 39.16
463 | 168 | 42.1 | 163.8 | 121.8 | 5.7 | 1058.7 | 780.1 | 100 | 39.23
661 | 251.4 | 0 | 118.3 | 192.9 | 5.8 | 1043.6 | 754.3 | 56 | 39.27
32 | 475 | 0 | 0 | 228 | 0 | 932 | 594 | 28 | 39.29
54 | 234 | 156 | 0 | 189 | 5.9 | 981 | 760 | 28 | 39.3
467 | 439 | 177 | 0 | 186 | 11.1 | 884.9 | 707.9 | 3 | 39.3
640 | 446 | 24 | 79 | 162 | 11.6 | 967 | 712 | 7 | 39.3
730 | 192 | 288 | 0 | 192 | 0 | 929.8 | 716.1 | 28 | 39.32
402 | 139.6 | 209.4 | 0 | 192 | 0 | 1047 | 806.9 | 90 | 39.36
290 | 450.1 | 50 | 0 | 200 | 3 | 1124.4 | 613.2 | 28 | 39.38
435 | 331 | 0 | 0 | 192 | 0 | 1025 | 821 | 120 | 39.38
118 | 160 | 128 | 122 | 182 | 6.4 | 824 | 879 | 28 | 39.4
399 | 266 | 112 | 87 | 178 | 10 | 910 | 745 | 28 | 39.42
649 | 266.2 | 112.3 | 87.5 | 177.9 | 10.4 | 909.7 | 744.5 | 28 | 39.42
919 | 239.6 | 359.4 | 0 | 185.7 | 0 | 941.6 | 664.3 | 28 | 39.44
999 | 160 | 250 | 0 | 168 | 12 | 1049 | 688 | 28 | 39.45
202 | 159.8 | 250 | 0 | 168.4 | 12.2 | 1049.3 | 688.2 | 28 | 39.46
210 | 349 | 0 | 0 | 192 | 0 | 1047 | 806 | 90 | 39.49
976 | 393 | 0 | 0 | 192 | 0 | 940 | 758 | 28 | 39.58
678 | 238.1 | 0 | 94.1 | 186.7 | 7 | 949.9 | 847 | 56 | 39.59
897 | 393 | 0 | 0 | 192 | 0 | 940.6 | 785.6 | 28 | 39.6
873 | 212.1 | 0 | 121.6 | 180.3 | 5.7 | 1057.6 | 779.3 | 100 | 39.61
122 | 250 | 0 | 95.7 | 191.8 | 5.3 | 948.9 | 857.2 | 56 | 39.64
970 | 141.3 | 212 | 0 | 203.5 | 0 | 971.8 | 748.5 | 90 | 39.66
509 | 212 | 141.3 | 0 | 203.5 | 0 | 973.4 | 750 | 90 | 39.7
565 | 228 | 342.1 | 0 | 185.7 | 0 | 955.8 | 674.3 | 28 | 39.7
621 | 332.5 | 142.5 | 0 | 228 | 0 | 932 | 594 | 180 | 39.78
488 | 162 | 207 | 172 | 216 | 10 | 822 | 638 | 28 | 39.84
657 | 295.7 | 0 | 95.6 | 171.5 | 8.9 | 955.1 | 859.2 | 28 | 39.94
481 | 317.9 | 0 | 126.5 | 209.7 | 5.7 | 860.5 | 736.6 | 28 | 40.06
906 | 318 | 0 | 126 | 210 | 6 | 861 | 737 | 28 | 40.06
248 | 213.7 | 0 | 174.7 | 154.8 | 10.2 | 1053.5 | 776.4 | 28 | 40.15
781 | 251.4 | 0 | 118.3 | 192.9 | 5.8 | 1043.6 | 754.3 | 100 | 40.15
956 | 469 | 117.2 | 0 | 137.8 | 32.2 | 852.1 | 840.5 | 3 | 40.2
251 | 213.8 | 98.1 | 24.5 | 181.7 | 6.7 | 1066 | 785.5 | 28 | 40.23
952 | 332.5 | 142.5 | 0 | 228 | 0 | 932 | 594 | 270 | 40.27
990 | 424 | 22 | 132 | 168 | 8.9 | 822 | 750 | 7 | 40.29
326 | 190.3 | 0 | 125.2 | 161.9 | 9.9 | 1088.1 | 802.6 | 100 | 40.39
446 | 380 | 95 | 0 | 228 | 0 | 932 | 594 | 90 | 40.56
579 | 190.7 | 0 | 125.4 | 162.1 | 7.8 | 1090 | 804 | 100 | 40.57
178 | 389.9 | 189 | 0 | 145.9 | 22 | 944.7 | 755.8 | 3 | 40.6
520 | 349 | 0 | 0 | 192 | 0 | 1056 | 809 | 90 | 40.66
48 | 326 | 0 | 138 | 199 | 11 | 801 | 792 | 28 | 40.68
644 | 222.4 | 0 | 96.7 | 189.3 | 4.5 | 967.1 | 870.3 | 100 | 40.71
623 | 380 | 95 | 0 | 228 | 0 | 932 | 594 | 180 | 40.76
273 | 349 | 0 | 0 | 192 | 0 | 1056 | 809 | 120 | 40.86
350 | 190 | 190 | 0 | 228 | 0 | 932 | 670 | 28 | 40.86
611 | 229.7 | 0 | 118.2 | 195.2 | 6.1 | 1028.1 | 757.6 | 100 | 40.86
475 | 356 | 0 | 142 | 193 | 11 | 801 | 778 | 28 | 40.87
904 | 355.9 | 0 | 141.6 | 193.3 | 11 | 801.4 | 778.4 | 28 | 40.87
354 | 284 | 120 | 0 | 168 | 7 | 970 | 794 | 28 | 40.93
932 | 313.3 | 145 | 0 | 178.5 | 8 | 867.2 | 824 | 28 | 40.93
983 | 284 | 119.7 | 0 | 168.3 | 7.2 | 970.4 | 794.2 | 28 | 40.93
65 | 332.5 | 142.5 | 0 | 228 | 0 | 932 | 594 | 365 | 41.05
241 | 313 | 145 | 0 | 178 | 8 | 1002 | 689 | 28 | 41.05
768 | 313.3 | 145 | 0 | 178.5 | 8 | 1001.9 | 688.7 | 28 | 41.05
972 | 349 | 0 | 0 | 192 | 0 | 1047 | 806 | 180 | 41.05
875 | 401.8 | 94.7 | 0 | 147.4 | 11.4 | 946.8 | 852.1 | 3 | 41.1
150 | 380 | 95 | 0 | 228 | 0 | 932 | 594 | 270 | 41.15
894 | 250 | 0 | 95.7 | 191.8 | 5.3 | 948.9 | 857.2 | 100 | 41.16
1000 | 167.4 | 129.9 | 128.6 | 175.5 | 7.8 | 1006.3 | 746.6 | 28 | 41.2
449 | 331 | 0 | 0 | 192 | 0 | 978 | 825 | 360 | 41.24
1027 | 531.3 | 0 | 0 | 141.8 | 28.2 | 852.1 | 893.7 | 3 | 41.3
789 | 516 | 0 | 0 | 162 | 8.3 | 801 | 802 | 28 | 41.37
870 | 516 | 0 | 0 | 162 | 8.2 | 801 | 802 | 28 | 41.37
40 | 167 | 75.4 | 167 | 164 | 7.9 | 1007.3 | 770.1 | 28 | 41.41
242 | 427.5 | 47.5 | 0 | 228 | 0 | 932 | 594 | 90 | 41.54
478 | 264.5 | 111 | 86.5 | 195.5 | 5.9 | 832.6 | 790.4 | 28 | 41.54
878 | 265 | 111 | 86 | 195 | 6 | 833 | 790 | 28 | 41.54
281 | 540 | 0 | 0 | 173 | 0 | 1125 | 613 | 3 | 41.64
950 | 387 | 20 | 94 | 157 | 11.6 | 938 | 845 | 7 | 41.67
406 | 203.5 | 305.3 | 0 | 203.5 | 0 | 963.4 | 630 | 28 | 41.68
417 | 333 | 0 | 0 | 192 | 0 | 931.2 | 842.6 | 90 | 41.68
643 | 198.6 | 132.4 | 0 | 192 | 0 | 978.4 | 825.5 | 180 | 41.72
94 | 427.5 | 47.5 | 0 | 228 | 0 | 932 | 594 | 180 | 41.84
882 | 277.1 | 0 | 97.4 | 160.6 | 11.8 | 973.9 | 875.6 | 14 | 41.89
902 | 475 | 0 | 0 | 228 | 0 | 932 | 594 | 365 | 41.93
979 | 287 | 121 | 94 | 188 | 9 | 904 | 696 | 28 | 41.94
343 | 249.1 | 0 | 98.8 | 158.1 | 12.8 | 987.8 | 889 | 56 | 42.03
298 | 475 | 0 | 0 | 228 | 0 | 932 | 594 | 270 | 42.13
625 | 288 | 121 | 0 | 177 | 7 | 908 | 829 | 28 | 42.13
756 | 349 | 0 | 0 | 192 | 0 | 1047 | 806 | 360 | 42.13
482 | 288.4 | 121 | 0 | 177.4 | 7 | 907.9 | 829.5 | 28 | 42.14
311 | 246.8 | 0 | 125.1 | 143.3 | 12 | 1086.8 | 800.9 | 14 | 42.22
284 | 475 | 0 | 0 | 228 | 0 | 932 | 594 | 90 | 42.23
259 | 252.3 | 0 | 98.8 | 146.3 | 14.2 | 987.8 | 889 | 14 | 42.29
953 | 190 | 190 | 0 | 228 | 0 | 932 | 670 | 90 | 42.33
60 | 250 | 0 | 95.7 | 187.4 | 5.5 | 956.9 | 861.2 | 100 | 42.35
563 | 525 | 0 | 0 | 189 | 0 | 1125 | 613 | 7 | 42.42
583 | 212.5 | 0 | 100.4 | 159.3 | 8.7 | 1007.8 | 903.6 | 56 | 42.55
360 | 475 | 0 | 0 | 228 | 0 | 932 | 594 | 180 | 42.62
713 | 298.1 | 0 | 107 | 186.4 | 6.1 | 879 | 815.2 | 28 | 42.64
1016 | 298 | 0 | 107 | 186 | 6 | 879 | 815 | 28 | 42.64
367 | 231.8 | 0 | 121.6 | 174 | 6.7 | 1056.4 | 778.5 | 56 | 42.7
144 | 313.3 | 262.2 | 0 | 175.5 | 8.6 | 1046.9 | 611.8 | 7 | 42.8
427 | 212.5 | 0 | 100.4 | 159.3 | 8.7 | 1007.8 | 903.6 | 100 | 42.92
851 | 427.5 | 47.5 | 0 | 228 | 0 | 932 | 594 | 270 | 43.01
84 | 376 | 0 | 0 | 214.6 | 0 | 1003.5 | 762.4 | 100 | 43.06
627 | 200 | 133 | 0 | 192 | 0 | 965.4 | 806.2 | 90 | 43.25
179 | 157 | 236 | 0 | 192 | 0 | 935.4 | 781.2 | 90 | 43.38
386 | 305.3 | 203.5 | 0 | 203.5 | 0 | 965.4 | 631 | 28 | 43.38
759 | 194.7 | 0 | 100.5 | 170.2 | 7.5 | 998 | 901.8 | 56 | 43.39
566 | 182 | 45.2 | 122 | 170.2 | 8.2 | 1059.4 | 780.7 | 56 | 43.5
137 | 166.8 | 250.2 | 0 | 203.5 | 0 | 975.6 | 692.6 | 90 | 43.57
450 | 277 | 117 | 91 | 191 | 7 | 946 | 666 | 28 | 43.57
278 | 277 | 116.8 | 91 | 190.6 | 7 | 946.5 | 665.6 | 28 | 43.58
762 | 251.4 | 0 | 118.3 | 188.5 | 5.8 | 1028.4 | 757.7 | 100 | 43.58
459 | 400 | 0 | 0 | 187 | 0 | 1025 | 745 | 28 | 43.7
466 | 427.5 | 47.5 | 0 | 228 | 0 | 932 | 594 | 365 | 43.7
721 | 380 | 95 | 0 | 228 | 0 | 932 | 594 | 365 | 43.7
550 | 284 | 15 | 141 | 179 | 5.5 | 842 | 801 | 28 | 43.73
712 | 287.3 | 120.5 | 93.9 | 187.6 | 9.2 | 904.4 | 695.9 | 28 | 43.8
380 | 480 | 0 | 0 | 192 | 0 | 936 | 721 | 28 | 43.89
282 | 480 | 0 | 0 | 192 | 0 | 936.2 | 712.2 | 28 | 43.94
573 | 355 | 19 | 97 | 145 | 13.1 | 967 | 871 | 28 | 44.03
726 | 500 | 0 | 0 | 200 | 0 | 1125 | 613 | 28 | 44.09
886 | 500.1 | 0 | 0 | 200 | 3 | 1124.4 | 613.2 | 28 | 44.13
489 | 251.8 | 0 | 99.9 | 146.1 | 12.4 | 1006 | 899.8 | 56 | 44.14
581 | 251.4 | 0 | 118.3 | 188.5 | 6.4 | 1028.4 | 757.7 | 100 | 44.21
1018 | 139.6 | 209.4 | 0 | 192 | 0 | 1047 | 806.9 | 180 | 44.21
174 | 276 | 116 | 90 | 180 | 9 | 870 | 768 | 28 | 44.28
946 | 194.7 | 0 | 100.5 | 170.2 | 7.5 | 998 | 901.8 | 100 | 44.28
1028 | 276.4 | 116 | 90.3 | 179.6 | 8.9 | 870.1 | 768.3 | 28 | 44.28
68 | 238.1 | 0 | 94.1 | 186.7 | 7 | 949.9 | 847 | 100 | 44.3
158 | 198.6 | 132.4 | 0 | 192 | 0 | 978.4 | 825.5 | 360 | 44.3
462 | 334 | 17.6 | 158 | 189 | 15.3 | 967 | 633 | 28 | 44.33
960 | 313 | 145 | 0 | 178 | 8 | 867 | 824 | 28 | 44.39
775 | 212.6 | 0 | 100.4 | 159.4 | 10.4 | 1003.8 | 903.8 | 56 | 44.4
167 | 446 | 24 | 79 | 162 | 11.6 | 967 | 712 | 28 | 44.42
34 | 313 | 145 | 0 | 127 | 8 | 1000 | 822 | 28 | 44.52
424 | 284 | 15 | 141 | 179 | 5.5 | 842 | 801 | 56 | 44.52
857 | 312.7 | 144.7 | 0 | 127.3 | 8 | 999.7 | 822.2 | 28 | 44.52
889 | 141.9 | 166.6 | 129.7 | 173.5 | 10.9 | 882.6 | 785.3 | 28 | 44.61
947 | 142 | 167 | 130 | 174 | 11 | 883 | 785 | 28 | 44.61
975 | 213.5 | 0 | 174.2 | 159.2 | 11.7 | 1043.6 | 771.9 | 28 | 44.64
324 | 139.6 | 209.4 | 0 | 192 | 0 | 1047 | 806.9 | 360 | 44.7
18 | 336 | 0 | 0 | 182 | 3 | 986 | 817 | 28 | 44.86
190 | 336.5 | 0 | 0 | 181.9 | 3.4 | 985.8 | 816.8 | 28 | 44.87
75 | 290.4 | 0 | 96.2 | 168.1 | 9.4 | 961.2 | 865 | 56 | 45.08
895 | 212 | 0 | 124.8 | 159 | 7.8 | 1085.4 | 799.5 | 56 | 45.08
26 | 310 | 143 | 0 | 168 | 10 | 914 | 804 | 28 | 45.3
404 | 310 | 142.8 | 0 | 167.9 | 10 | 914.3 | 804 | 28 | 45.3
342 | 181.4 | 0 | 167 | 169.6 | 7.6 | 1055.6 | 777.8 | 100 | 45.37
591 | 251.8 | 0 | 99.9 | 146.1 | 12.4 | 1006 | 899.8 | 100 | 45.37
448 | 375 | 93.8 | 0 | 126.6 | 23.4 | 852.1 | 992.6 | 7 | 45.7
1010 | 213.7 | 98.1 | 24.5 | 181.7 | 6.9 | 1065.8 | 785.4 | 28 | 45.71
204 | 231.8 | 0 | 121.6 | 174 | 6.7 | 1056.4 | 778.5 | 100 | 45.84
4 | 266 | 114 | 0 | 228 | 0 | 932 | 670 | 28 | 45.85
304 | 387 | 20 | 94 | 157 | 13.9 | 938 | 845 | 7 | 45.9
124 | 213.5 | 0 | 174.2 | 154.6 | 11.7 | 1052.3 | 775.5 | 28 | 45.94
544 | 374 | 189.2 | 0 | 170.1 | 10.1 | 926.1 | 756.7 | 7 | 46.2
497 | 218.9 | 0 | 124.1 | 158.5 | 11.3 | 1078.7 | 794.9 | 100 | 46.23
785 | 314 | 145.3 | 113.2 | 178.9 | 8 | 869.1 | 690.2 | 28 | 46.23
910 | 314 | 145 | 113 | 179 | 8 | 869 | 690 | 28 | 46.23
346 | 289 | 134 | 0 | 195 | 6 | 924 | 760 | 28 | 46.24
364 | 289 | 133.7 | 0 | 194.9 | 5.5 | 924.1 | 760.1 | 28 | 46.25
815 | 165 | 128.5 | 132.1 | 175.1 | 8.1 | 1005.8 | 746.6 | 28 | 46.39
900 | 213.7 | 0 | 174.7 | 154.8 | 10.2 | 1053.5 | 776.4 | 56 | 46.64
138 | 387 | 20 | 94 | 157 | 13.9 | 938 | 845 | 28 | 46.68
149 | 387 | 20 | 94 | 157 | 11.6 | 938 | 845 | 28 | 46.68
677 | 425 | 106.3 | 0 | 151.4 | 18.6 | 936 | 803.7 | 7 | 46.8
539 | 531.3 | 0 | 0 | 141.8 | 28.2 | 852.1 | 893.7 | 7 | 46.9
208 | 190 | 190 | 0 | 228 | 0 | 932 | 670 | 180 | 46.93
689 | 266 | 114 | 0 | 228 | 0 | 932 | 670 | 90 | 47.03
554 | 379.5 | 151.2 | 0 | 153.9 | 15.9 | 1134.3 | 605 | 7 | 47.1
387 | 213.8 | 98.1 | 24.5 | 181.7 | 6.7 | 1066 | 785.5 | 56 | 47.13
557 | 500 | 0 | 0 | 200 | 0 | 1125 | 613 | 90 | 47.22
751 | 333 | 17.5 | 163 | 167 | 17.9 | 996 | 652 | 28 | 47.28
560 | 297.2 | 0 | 117.5 | 174.8 | 9.5 | 1022.8 | 753.5 | 28 | 47.4
38 | 277.2 | 97.8 | 24.5 | 160.7 | 11.2 | 1061.7 | 782.5 | 14 | 47.71
981 | 250.2 | 166.8 | 0 | 203.5 | 0 | 977.6 | 694.1 | 90 | 47.71
626 | 212.6 | 0 | 100.4 | 159.4 | 10.4 | 1003.8 | 903.8 | 100 | 47.74
340 | 236 | 157 | 0 | 192 | 0 | 972.6 | 749.1 | 90 | 47.78
330 | 304 | 76 | 0 | 228 | 0 | 932 | 670 | 28 | 47.81
837 | 212 | 0 | 124.8 | 159 | 7.8 | 1085.4 | 799.5 | 100 | 47.82
538 | 387 | 20 | 94 | 157 | 13.9 | 938 | 845 | 56 | 47.97
688 | 168.9 | 42.2 | 124.3 | 158.3 | 10.8 | 1080.8 | 796.2 | 100 | 48.15
761 | 277.1 | 0 | 97.4 | 160.6 | 11.8 | 973.9 | 875.6 | 28 | 48.28
436 | 525 | 0 | 0 | 189 | 0 | 1125 | 613 | 14 | 48.4
172 | 178 | 129.8 | 118.6 | 179.9 | 3.6 | 1007.3 | 746.8 | 56 | 48.59
57 | 182 | 45.2 | 122 | 170.2 | 8.2 | 1059.4 | 780.7 | 100 | 48.67
371 | 266 | 114 | 0 | 228 | 0 | 932 | 670 | 180 | 48.7
887 | 295.7 | 0 | 95.6 | 171.5 | 8.9 | 955.1 | 859.2 | 56 | 48.72
245 | 393 | 0 | 0 | 192 | 0 | 940 | 758 | 90 | 48.79
175 | 393 | 0 | 0 | 192 | 0 | 940.6 | 785.6 | 90 | 48.85
746 | 290.4 | 0 | 96.2 | 168.1 | 9.4 | 961.2 | 865 | 100 | 48.97
535 | 173.8 | 93.4 | 159.9 | 172.3 | 9.7 | 1007.2 | 746.6 | 56 | 48.99
27 | 304 | 76 | 0 | 228 | 0 | 932 | 670 | 90 | 49.19
393 | 425 | 106.3 | 0 | 153.5 | 16.5 | 852.1 | 887.1 | 7 | 49.2
831 | 425 | 106.3 | 0 | 153.5 | 16.5 | 852.1 | 887.1 | 7 | 49.2
885 | 425 | 106.3 | 0 | 153.5 | 16.5 | 852.1 | 887.1 | 7 | 49.2
51 | 200 | 200 | 0 | 190 | 0 | 1145 | 660 | 28 | 49.25
261 | 259.9 | 100.6 | 78.4 | 170.6 | 10.4 | 935.7 | 762.9 | 28 | 49.77
552 | 260 | 101 | 78 | 171 | 10 | 936 | 763 | 28 | 49.77
70 | 323.7 | 282.8 | 0 | 183.8 | 10.3 | 942.7 | 659.9 | 7 | 49.8
49 | 337.9 | 189 | 0 | 174.9 | 9.5 | 944.7 | 755.8 | 28 | 49.9
16 | 213.8 | 98.1 | 24.5 | 181.7 | 6.7 | 1066 | 785.5 | 100 | 49.97
501 | 178 | 129.8 | 118.6 | 179.9 | 3.6 | 1007.3 | 746.8 | 100 | 49.99
731 | 213.7 | 0 | 174.7 | 154.8 | 10.2 | 1053.5 | 776.4 | 100 | 50.08
1006 | 387 | 20 | 94 | 157 | 14.3 | 938 | 845 | 28 | 50.24
72 | 342 | 38 | 0 | 228 | 0 | 932 | 670 | 90 | 50.46
235 | 522 | 0 | 0 | 146 | 0 | 896 | 896 | 7 | 50.51
457 | 288 | 192 | 0 | 192 | 0 | 932 | 717.8 | 90 | 50.53
753 | 252.3 | 0 | 98.8 | 146.3 | 14.2 | 987.8 | 889 | 28 | 50.6
571 | 190 | 190 | 0 | 228 | 0 | 932 | 670 | 270 | 50.66
374 | 388.6 | 97.1 | 0 | 157.9 | 12.1 | 852.1 | 925.7 | 28 | 50.7
348 | 192 | 288 | 0 | 192 | 0 | 929.8 | 716.1 | 90 | 50.73
534 | 213.7 | 98.1 | 24.5 | 181.7 | 6.9 | 1065.8 | 785.4 | 56 | 50.77
480 | 173.8 | 93.4 | 159.9 | 172.3 | 9.7 | 1007.2 | 746.6 | 100 | 50.94
540 | 304 | 76 | 0 | 228 | 0 | 932 | 670 | 180 | 50.95
523 | 446 | 24 | 79 | 162 | 11.6 | 967 | 712 | 28 | 51.02
964 | 520 | 0 | 0 | 175 | 5.2 | 870 | 805 | 28 | 51.02
302 | 277.1 | 0 | 97.4 | 160.6 | 11.8 | 973.9 | 875.6 | 56 | 51.04
722 | 500 | 0 | 0 | 200 | 0 | 1125 | 613 | 180 | 51.04
319 | 249.1 | 0 | 98.8 | 158.1 | 12.8 | 987.8 | 889 | 100 | 51.06
349 | 213.5 | 0 | 174.2 | 159.2 | 11.7 | 1043.6 | 771.9 | 56 | 51.26
429 | 275.1 | 0 | 121.4 | 159.5 | 9.9 | 1053.6 | 777.5 | 28 | 51.33
888 | 213.5 | 0 | 174.2 | 154.6 | 11.7 | 1052.3 | 775.5 | 56 | 51.43
227 | 167.4 | 129.9 | 128.6 | 175.5 | 7.8 | 1006.3 | 746.6 | 56 | 51.72
263 | 266 | 114 | 0 | 228 | 0 | 932 | 670 | 270 | 51.73
286 | 203.5 | 305.3 | 0 | 203.5 | 0 | 963.4 | 630 | 90 | 51.86
515 | 297.2 | 0 | 117.5 | 174.8 | 9.5 | 1022.8 | 753.5 | 56 | 51.96
809 | 446 | 24 | 79 | 162 | 11.6 | 967 | 712 | 7 | 52.01
69 | 295.7 | 0 | 95.6 | 171.5 | 8.9 | 955.1 | 859.2 | 100 | 52.04
303 | 342 | 38 | 0 | 228 | 0 | 932 | 670 | 180 | 52.12
213 | 379.5 | 151.2 | 0 | 153.9 | 15.9 | 1134.3 | 605 | 28 | 52.2
735 | 214.9 | 53.8 | 121.9 | 155.6 | 9.6 | 1014.3 | 780.6 | 28 | 52.2
635 | 405 | 0 | 0 | 175 | 0 | 1120 | 695 | 28 | 52.3
170 | 322 | 149 | 0 | 186 | 8 | 951 | 709 | 28 | 52.42
244 | 322.5 | 148.6 | 0 | 185.8 | 8.5 | 951 | 709.5 | 28 | 52.43
824 | 313 | 161 | 0 | 178 | 10 | 917 | 759 | 28 | 52.44
940 | 312.9 | 160.5 | 0 | 177.6 | 9.6 | 916.6 | 759.5 | 28 | 52.45
356 | 246.8 | 0 | 125.1 | 143.3 | 12 | 1086.8 | 800.9 | 28 | 52.5
996 | 380 | 0 | 0 | 228 | 0 | 932 | 670 | 365 | 52.52
1030 | 540 | 0 | 0 | 173 | 0 | 1125 | 613 | 7 | 52.61
500 | 280 | 129 | 100 | 172 | 9 | 825 | 805 | 28 | 52.82
876 | 279.8 | 128.9 | 100.4 | 172.4 | 9.5 | 825.1 | 804.9 | 28 | 52.83
199 | 266 | 114 | 0 | 228 | 0 | 932 | 670 | 365 | 52.91
292 | 380 | 0 | 0 | 228 | 0 | 932 | 670 | 90 | 52.91
337 | 213.5 | 0 | 174.2 | 159.2 | 11.7 | 1043.6 | 771.9 | 100 | 52.96
104 | 380 | 0 | 0 | 228 | 0 | 932 | 670 | 180 | 53.1
624 | 380 | 0 | 0 | 228 | 0 | 932 | 670 | 270 | 53.3
437 | 446 | 24 | 79 | 162 | 10.3 | 967 | 712 | 28 | 53.39
724 | 167 | 75.4 | 167 | 164 | 7.9 | 1007.3 | 770.1 | 56 | 53.46
347 | 298 | 137 | 107 | 201 | 6 | 878 | 655 | 28 | 53.52
415 | 297.8 | 137.2 | 106.9 | 201.3 | 6 | 878.4 | 655.3 | 28 | 53.52
908 | 285 | 190 | 0 | 163 | 7.6 | 1031 | 685 | 28 | 53.58
985 | 167.4 | 129.9 | 128.6 | 175.5 | 7.8 | 1006.3 | 746.6 | 100 | 53.66
714 | 190 | 190 | 0 | 228 | 0 | 932 | 670 | 365 | 53.69
599 | 165 | 128.5 | 132.1 | 175.1 | 8.1 | 1005.8 | 746.6 | 56 | 53.72
710 | 173.5 | 50.1 | 173.5 | 164.8 | 6.5 | 1006.2 | 793.5 | 56 | 53.77
865 | 213.7 | 98.1 | 24.5 | 181.7 | 6.9 | 1065.8 | 785.4 | 100 | 53.9
868 | 214.9 | 53.8 | 121.9 | 155.6 | 9.6 | 1014.3 | 780.6 | 56 | 53.96
641 | 401.8 | 94.7 | 0 | 147.4 | 11.4 | 946.8 | 852.1 | 7 | 54.1
420 | 480 | 0 | 0 | 192 | 0 | 936 | 721 | 90 | 54.28
365 | 480 | 0 | 0 | 192 | 0 | 936.2 | 712.2 | 90 | 54.32
633 | 304 | 76 | 0 | 228 | 0 | 932 | 670 | 270 | 54.38
409 | 305.3 | 203.5 | 0 | 203.5 | 0 | 965.4 | 631 | 90 | 54.6
929 | 446 | 24 | 79 | 162 | 10.3 | 967 | 712 | 56 | 54.77
64 | 379.5 | 151.2 | 0 | 153.9 | 15.9 | 1134.3 | 605 | 56 | 54.9
745 | 469 | 117.2 | 0 | 137.8 | 32.2 | 852.1 | 840.5 | 7 | 54.9
447 | 165 | 128.5 | 132.1 | 175.1 | 8.1 | 1005.8 | 746.6 | 100 | 55.02
1029 | 342 | 38 | 0 | 228 | 0 | 932 | 670 | 270 | 55.06
271 | 500 | 0 | 0 | 200 | 0 | 1125 | 613 | 270 | 55.16
617 | 388.6 | 97.1 | 0 | 157.9 | 12.1 | 852.1 | 925.7 | 56 | 55.2
575 | 446 | 24 | 79 | 162 | 11.6 | 967 | 712 | 56 | 55.25
160 | 304 | 76 | 0 | 228 | 0 | 932 | 670 | 365 | 55.26
938 | 355 | 19 | 97 | 145 | 12.3 | 967 | 871 | 28 | 55.45
397 | 318.8 | 212.5 | 0 | 155.7 | 14.3 | 852.1 | 880.4 | 28 | 55.5
148 | 218.2 | 54.6 | 123.8 | 140.8 | 11.9 | 1075.7 | 792.7 | 28 | 55.51
308 | 491 | 26 | 123 | 210 | 3.9 | 882 | 699 | 28 | 55.55
655 | 385 | 0 | 136 | 158 | 20 | 903 | 768 | 28 | 55.55
927 | 475 | 118.8 | 0 | 181.1 | 8.9 | 852.1 | 781.5 | 7 | 55.6
276 | 277.1 | 0 | 97.4 | 160.6 | 11.8 | 973.9 | 875.6 | 100 | 55.64
111 | 397 | 17.2 | 158 | 167 | 20.8 | 967 | 633 | 28 | 55.65
849 | 252.3 | 0 | 98.8 | 146.3 | 14.2 | 987.8 | 889 | 56 | 55.83
92 | 362.6 | 189 | 0 | 164.9 | 11.6 | 944.7 | 755.8 | 7 | 55.9
577 | 362.6 | 189 | 0 | 164.9 | 11.6 | 944.7 | 755.8 | 7 | 55.9
934 | 362.6 | 189 | 0 | 164.9 | 11.6 | 944.7 | 755.8 | 7 | 55.9
659 | 525 | 0 | 0 | 189 | 0 | 1125 | 613 | 28 | 55.94
586 | 173.5 | 50.1 | 173.5 | 164.8 | 6.5 | 1006.2 | 793.5 | 100 | 56.06
612 | 439 | 177 | 0 | 186 | 11.1 | 884.9 | 707.9 | 7 | 56.1
394 | 342 | 38 | 0 | 228 | 0 | 932 | 670 | 365 | 56.14
454 | 446 | 24 | 79 | 162 | 11.6 | 967 | 712 | 56 | 56.14
136 | 387 | 20 | 94 | 157 | 14.3 | 938 | 845 | 56 | 56.34
157 | 531.3 | 0 | 0 | 141.8 | 28.2 | 852.1 | 893.7 | 28 | 56.4
903 | 379.5 | 151.2 | 0 | 153.9 | 15.9 | 1134.3 | 605 | 91 | 56.5
829 | 331 | 170 | 0 | 195 | 8 | 811 | 802 | 28 | 56.61
396 | 330.5 | 169.6 | 0 | 194.9 | 8.1 | 811 | 802.3 | 28 | 56.62
942 | 214.9 | 53.8 | 121.9 | 155.6 | 9.6 | 1014.3 | 780.6 | 100 | 56.63
858 | 375 | 93.8 | 0 | 126.6 | 23.4 | 852.1 | 992.6 | 28 | 56.7
802 | 297.2 | 0 | 117.5 | 174.8 | 9.5 | 1022.8 | 753.5 | 100 | 56.74
747 | 167 | 75.4 | 167 | 164 | 7.9 | 1007.3 | 770.1 | 100 | 56.81
294 | 528 | 0 | 0 | 185 | 6.9 | 920 | 720 | 28 | 56.83
954 | 275.1 | 0 | 121.4 | 159.5 | 9.9 | 1053.6 | 777.5 | 56 | 56.85
171 | 446 | 24 | 79 | 162 | 11.6 | 967 | 712 | 28 | 57.03
636 | 321 | 164 | 0 | 190 | 5 | 870 | 774 | 28 | 57.21
416 | 321.3 | 164.2 | 0 | 190.5 | 4.6 | 870 | 774 | 28 | 57.22
96 | 475 | 0 | 59 | 142 | 1.9 | 1098 | 641 | 28 | 57.23
419 | 388.6 | 97.1 | 0 | 157.9 | 12.1 | 852.1 | 925.7 | 91 | 57.6
890 | 491 | 26 | 123 | 201 | 3.9 | 822 | 699 | 28 | 57.92
525 | 475 | 0 | 0 | 162 | 9.5 | 1044 | 662 | 28 | 58.52
412 | 275.1 | 0 | 121.4 | 159.5 | 9.9 | 1053.6 | 777.5 | 100 | 58.61
541 | 525 | 0 | 0 | 189 | 0 | 1125 | 613 | 90 | 58.78
839 | 531.3 | 0 | 0 | 141.8 | 28.2 | 852.1 | 893.7 | 56 | 58.8
957 | 356 | 119 | 0 | 160 | 9 | 1061 | 657 | 28 | 59
812 | 389.9 | 189 | 0 | 145.9 | 22 | 944.7 | 755.8 | 7 | 59.09
45 | 531.3 | 0 | 0 | 141.8 | 28.2 | 852.1 | 893.7 | 91 | 59.2
1009 | 213.5 | 0 | 174.2 | 154.6 | 11.7 | 1052.3 | 775.5 | 100 | 59.3
182 | 359 | 19 | 141 | 154 | 10.9 | 942 | 801 | 28 | 59.49
616 | 491 | 26 | 123 | 210 | 3.9 | 882 | 699 | 56 | 59.59
662 | 540 | 0 | 0 | 173 | 0 | 1125 | 613 | 14 | 59.76
937 | 313.3 | 262.2 | 0 | 175.5 | 8.6 | 1046.9 | 611.8 | 28 | 59.8
209 | 337.9 | 189 | 0 | 174.9 | 9.5 | 944.7 | 755.8 | 56 | 59.89
585 | 375 | 93.8 | 0 | 126.6 | 23.4 | 852.1 | 992.6 | 56 | 60.2
164 | 520 | 0 | 0 | 170 | 5.2 | 855 | 855 | 28 | 60.28
434 | 425 | 106.3 | 0 | 153.5 | 16.5 | 852.1 | 887.1 | 28 | 60.29
578 | 425 | 106.3 | 0 | 153.5 | 16.5 | 852.1 | 887.1 | 28 | 60.29
993 | 425 | 106.3 | 0 | 153.5 | 16.5 | 852.1 | 887.1 | 28 | 60.29
42 | 246.8 | 0 | 125.1 | 143.3 | 12 | 1086.8 | 800.9 | 56 | 60.32
189 | 252.3 | 0 | 98.8 | 146.3 | 14.2 | 987.8 | 889 | 100 | 60.95
125 | 446 | 24 | 79 | 162 | 11.6 | 967 | 712 | 56 | 61.07
432 | 374 | 189.2 | 0 | 170.1 | 10.1 | 926.1 | 756.7 | 28 | 61.09
267 | 326 | 166 | 0 | 174 | 9 | 882 | 790 | 28 | 61.23
834 | 325.6 | 166.4 | 0 | 174 | 8.9 | 881.6 | 790 | 28 | 61.24
46 | 387 | 20 | 94 | 157 | 11.6 | 938 | 845 | 56 | 61.46
980 | 425 | 106.3 | 0 | 151.4 | 18.6 | 936 | 803.7 | 28 | 61.8
615 | 491 | 26 | 123 | 201 | 3.9 | 822 | 699 | 56 | 61.86
102 | 540 | 0 | 0 | 162 | 2.5 | 1055 | 676 | 28 | 61.89
582 | 525 | 0 | 0 | 189 | 0 | 1125 | 613 | 180 | 61.92
192 | 218.2 | 54.6 | 123.8 | 140.8 | 11.9 | 1075.7 | 792.7 | 56 | 61.99
912 | 424 | 22 | 132 | 178 | 8.5 | 822 | 750 | 28 | 62.05
130 | 375 | 93.8 | 0 | 126.6 | 23.4 | 852.1 | 992.6 | 91 | 62.5
1014 | 359 | 19 | 141 | 154 | 10.9 | 942 | 801 | 28 | 62.94
965 | 277.2 | 97.8 | 24.5 | 160.7 | 11.2 | 1061.7 | 782.5 | 28 | 63.14
183 | 374 | 189.2 | 0 | 170.1 | 10.1 | 926.1 | 756.7 | 56 | 63.4
859 | 218.2 | 54.6 | 123.8 | 140.8 | 11.9 | 1075.7 | 792.7 | 100 | 63.53
321 | 505 | 0 | 60 | 195 | 0 | 1030 | 630 | 28 | 64.02
490 | 425 | 106.3 | 0 | 153.5 | 16.5 | 852.1 | 887.1 | 56 | 64.3
518 | 425 | 106.3 | 0 | 153.5 | 16.5 | 852.1 | 887.1 | 56 | 64.3
881 | 425 | 106.3 | 0 | 153.5 | 16.5 | 852.1 | 887.1 | 56 | 64.3
230 | 425 | 106.3 | 0 | 151.4 | 18.6 | 936 | 803.7 | 56 | 64.9
287 | 374 | 189.2 | 0 | 170.1 | 10.1 | 926.1 | 756.7 | 91 | 64.9
452 | 313.3 | 262.2 | 0 | 175.5 | 8.6 | 1046.9 | 611.8 | 56 | 64.9
28 | 425 | 106.3 | 0 | 153.5 | 16.5 | 852.1 | 887.1 | 91 | 65.2
483 | 425 | 106.3 | 0 | 153.5 | 16.5 | 852.1 | 887.1 | 91 | 65.2
528 | 425 | 106.3 | 0 | 153.5 | 16.5 | 852.1 | 887.1 | 91 | 65.2
413 | 424 | 22 | 132 | 178 | 8.5 | 822 | 750 | 56 | 65.7
265 | 366 | 187 | 0 | 191.3 | 6.6 | 824.3 | 756.9 | 28 | 65.91
384 | 366 | 187 | 0 | 191 | 7 | 824 | 757 | 28 | 65.91
280 | 439 | 177 | 0 | 186 | 11.1 | 884.9 | 707.9 | 28 | 66
914 | 318.8 | 212.5 | 0 | 155.7 | 14.3 | 852.1 | 880.4 | 56 | 66.1
217 | 246.8 | 0 | 125.1 | 143.3 | 12 | 1086.8 | 800.9 | 100 | 66.42
892 | 313.3 | 262.2 | 0 | 175.5 | 8.6 | 1046.9 | 611.8 | 91 | 66.6
576 | 425 | 106.3 | 0 | 151.4 | 18.6 | 936 | 803.7 | 91 | 66.7
474 | 359 | 19 | 141 | 154 | 10.9 | 942 | 801 | 56 | 66.78
982 | 277.2 | 97.8 | 24.5 | 160.7 | 11.2 | 1061.7 | 782.5 | 56 | 66.82
817 | 469 | 117.2 | 0 | 137.8 | 32.2 | 852.1 | 840.5 | 28 | 66.9
654 | 277.2 | 97.8 | 24.5 | 160.7 | 11.2 | 1061.7 | 782.5 | 100 | 66.95
257 | 525 | 0 | 0 | 189 | 0 | 1125 | 613 | 270 | 67.11
936 | 540 | 0 | 0 | 173 | 0 | 1125 | 613 | 28 | 67.31
87 | 500 | 0 | 0 | 140 | 4 | 966 | 853 | 28 | 67.57
162 | 286.3 | 200.9 | 0 | 144.7 | 11.2 | 1004.6 | 803.7 | 28 | 67.7
835 | 337.9 | 189 | 0 | 174.9 | 9.5 | 944.7 | 755.8 | 91 | 67.8
825 | 250 | 180 | 95 | 159 | 9.5 | 860 | 800 | 28 | 67.87
198 | 318.8 | 212.5 | 0 | 155.7 | 14.3 | 852.1 | 880.4 | 91 | 68.1
700 | 475 | 118.8 | 0 | 181.1 | 8.9 | 852.1 | 781.5 | 28 | 68.3
966 | 401.8 | 94.7 | 0 | 147.4 | 11.4 | 946.8 | 852.1 | 28 | 68.5
530 | 359 | 19 | 141 | 154 | 10.9 | 942 | 801 | 56 | 68.75
233 | 469 | 117.2 | 0 | 137.8 | 32.2 | 852.1 | 840.5 | 56 | 69.3
742 | 540 | 0 | 0 | 173 | 0 | 1125 | 613 | 90 | 69.66
609 | 500 | 0 | 0 | 151 | 9 | 1033 | 655 | 28 | 69.84
293 | 469 | 117.2 | 0 | 137.8 | 32.2 | 852.1 | 840.5 | 91 | 70.7
97 | 362.6 | 189 | 0 | 164.9 | 11.6 | 944.7 | 755.8 | 28 | 71.3
526 | 362.6 | 189 | 0 | 164.9 | 11.6 | 944.7 | 755.8 | 28 | 71.3
739 | 362.6 | 189 | 0 | 164.9 | 11.6 | 944.7 | 755.8 | 28 | 71.3
968 | 362.6 | 189 | 0 | 164.9 | 11.6 | 944.7 | 755.8 | 28 | 71.3
777 | 540 | 0 | 0 | 173 | 0 | 1125 | 613 | 180 | 71.62
240 | 439 | 177 | 0 | 186 | 11.1 | 884.9 | 707.9 | 56 | 71.7
470 | 485 | 0 | 0 | 146 | 0 | 1120 | 800 | 28 | 71.99
546 | 424 | 22 | 132 | 168 | 8.9 | 822 | 750 | 28 | 72.1
570 | 475 | 118.8 | 0 | 181.1 | 8.9 | 852.1 | 781.5 | 56 | 72.3
533 | 286.3 | 200.9 | 0 | 144.7 | 11.2 | 1004.6 | 803.7 | 56 | 72.99
477 | 439 | 177 | 0 | 186 | 11.1 | 884.9 | 707.9 | 91 | 73.3
864 | 401.8 | 94.7 | 0 | 147.4 | 11.4 | 946.8 | 852.1 | 56 | 73.7
314 | 540 | 0 | 0 | 173 | 0 | 1125 | 613 | 270 | 74.17
426 | 475 | 118.8 | 0 | 181.1 | 8.9 | 852.1 | 781.5 | 91 | 74.19
594 | 424 | 22 | 132 | 168 | 8.9 | 822 | 750 | 56 | 74.36
274 | 389.9 | 189 | 0 | 145.9 | 22 | 944.7 | 755.8 | 28 | 74.5
129 | 323.7 | 282.8 | 0 | 183.8 | 10.3 | 942.7 | 659.9 | 28 | 74.7
453 | 522 | 0 | 0 | 146 | 0 | 896 | 896 | 28 | 74.99
992 | 401.8 | 94.7 | 0 | 147.4 | 11.4 | 946.8 | 852.1 | 91 | 75.5
492 | 275 | 180 | 120 | 162 | 10.4 | 830 | 765 | 28 | 76.24
338 | 286.3 | 200.9 | 0 | 144.7 | 11.2 | 1004.6 | 803.7 | 91 | 76.8
191 | 362.6 | 189 | 0 | 164.9 | 11.6 | 944.7 | 755.8 | 56 | 77.3
464 | 362.6 | 189 | 0 | 164.9 | 11.6 | 944.7 | 755.8 | 56 | 77.3
605 | 362.6 | 189 | 0 | 164.9 | 11.6 | 944.7 | 755.8 | 56 | 77.3
893 | 362.6 | 189 | 0 | 164.9 | 11.6 | 944.7 | 755.8 | 56 | 77.3
507 | 451 | 0 | 0 | 165 | 11.3 | 1030 | 745 | 28 | 78.8
246 | 362.6 | 189 | 0 | 164.9 | 11.6 | 944.7 | 755.8 | 91 | 79.3
494 | 362.6 | 189 | 0 | 164.9 | 11.6 | 944.7 | 755.8 | 91 | 79.3
734 | 362.6 | 189 | 0 | 164.9 | 11.6 | 944.7 | 755.8 | 91 | 79.3
767 | 362.6 | 189 | 0 | 164.9 | 11.6 | 944.7 | 755.8 | 91 | 79.3
258 | 389.9 | 189 | 0 | 145.9 | 22 | 944.7 | 755.8 | 56 | 79.4
733 | 540 | 0 | 0 | 162 | 2.5 | 1040 | 676 | 28 | 79.99
1004 | 323.7 | 282.8 | 0 | 183.8 | 10.3 | 942.7 | 659.9 | 56 | 80.2
193 | 315 | 137 | 0 | 145 | 5.9 | 1130 | 745 | 28 | 81.75
951 | 389.9 | 189 | 0 | 145.9 | 22 | 944.7 | 755.8 | 91 | 82.6